## Sheet1
PR | Year | Title | Aim | Catalyst | Surface Area | Pore Size | Pore Volume (cm3/g) | GI | CD | OP | TS | Mech | RDS | ECD | Onset | Medium | Acidic/Alkaline |  | Additive | Nafion | Mass loading | Circuit Capacitance (mF) | Rct | Rs | Cdl | ECSA | Synthesis | Precursor Reagents | Precursor Solvents | MOF Used | MOF_Metal | TM-O/S/N/C/P/Cl |  | Morphology | Structure | Crystallinity (XRD Peaks & Phases)
15.1 | 2015 | Ultrastable Polymolybdate-based Metal-Organic Frameworks as Highly Active Electrocatalysts for Hydrogen Generation from Water | HER | NENU-499 |  |  |  |  | 10 | 570 | 122 | Volmer | V |  | 452 | 0.5 M H₂SO₄ | Acidic | 0 | 0.5 wt% Nafion, carbon black | 50 | [6 empty] | Hydrothermal | Na₂MoO₄·2H₂O, Mo powder, H₃PO₃, ZnCl₂, 6-nitrobenzimidazole, TBAOH | Water | POM-based MOF | Zn |  |  | Uniform crystal morphology | tetragonal P-421c
15.1 | 2015 | Ultrastable Polymolybdate-based Metal-Organic Frameworks as Highly Active Electrocatalysts for Hydrogen Generation from Water | HER | NENU-500 | 195 |  |  |  | 10 | 237 | 96 | Volmer | V | 0.139 | 180 | 0.5 M H₂SO₄ | Acidic | 0 | 0.5 wt% Nafion, carbon black | 50 |  |  | 28 |  |  |  | Hydrothermal | Na₂MoO₄·2H₂O, Mo powder, H₃PO₃, ZnCl₂, H₃BTB, TBAOH | Water | POM-based MOF | Zn |  |  | Porous structure confirmed | Cubic 3D porous MOF with ctn topology
15.1 | 2015 | Ultrastable Polymolybdate-based Metal-Organic Frameworks as Highly Active Electrocatalysts for Hydrogen Generation from Water | HER | NENU-501 | 49 |  |  |  | 10 | 392 | 137 | Volmer | V | 0.251 | 304 | 0.5 M H₂SO₄ | Acidic | 0 | 0.5 wt% Nafion, carbon black | 50 |  |  | 58 |  |  |  | Hydrothermal | Na₂MoO₄·2H₂O, Mo powder, H₃PO₃, ZnCl₂, H₃BPT, TBAOH | Water | POM-based MOF | Zn |  |  | Layered morphology | Monoclinic C2/c
15.1 | 2015 | Ultrastable Polymolybdate-based Metal-Organic Frameworks as Highly Active Electrocatalysts for Hydrogen Generation from Water | HER | ε(trim)4/3 |  |  |  |  | 10 | 515 | 142 | Volmer | V | 0.371 | 420 | 0.5 M H₂SO₄ | Acidic | 0 | 0.5 wt% Nafion, carbon black | 50 |  |  | 3309 |  |  |  | Hydrothermal | (NH₄)₆Mo₇O₂₄·4H₂O, Mo powder, H₃PO₃, ZnCl₂, H₃BTC, TBAOH | Water | POM-based MOF | Zn |  |  | Crystalline nature confirmed | 3D MOF with ofp topology
15.1 | 2015 | Ultrastable Polymolybdate-based Metal-Organic Frameworks as Highly Active Electrocatalysts for Hydrogen Generation from Water | HER | NENU-5 |  |  | ` |  | 10 | 585 | 94 | Volmer | V | 0.49 | 518 | 0.5 M H₂SO₄ | Acidic | 0 | 0.5 wt% Nafion, carbon black | 50 |  |  | 2381 |  |  |  | Solvothermal | Cu(NO₃)₂·3H₂O, H₃PMo₁₂O₄₀·nH₂O, H₃BTC, (CH₃)₄NOH | Ethanol/Water | POM-based MOF | Cu |  |  | Uniform particles | α-PMo12O40 in channel
15.1 | 2015 | Ultrastable Polymolybdate-based Metal-Organic Frameworks as Highly Active Electrocatalysts for Hydrogen Generation from Water | HER | HKUST-1 |  |  |  |  | 10 | 691 | 127 | Volmer | V | 0.565 | 612 | 0.5 M H₂SO₄ | Acidic | 0 | 0.5 wt% Nafion, carbon black | 50 |  |  | 1253 |  |  |  | Solvothermal | Cu(NO₃)₂·3H₂O, H₃BTC | Ethanol/Water | POM-based MOF | Cu |  |  | Decomposed in acid | Cu-based MOF
15.1 | 2015 | Ultrastable Polymolybdate-based Metal-Organic Frameworks as Highly Active Electrocatalysts for Hydrogen Generation from Water | HER | Pt/C |  |  |  |  | 10 | 52 | 30 | Tafel | VT | 0.014 | 25
15.1 | 2015 | Ultrastable Polymolybdate-based Metal-Organic Frameworks as Highly Active Electrocatalysts for Hydrogen Generation from Water | HER | bare GC |  |  |  |  | 10 | 829 | 144 | Volmer | V | 0.683 | 709
15.2 | 2015 | A porous proton-relaying metal-organic framework material that accelerates electrochemical hydrogen evolution | HER | NU-1000_Ni-S |  | 0.208 |  |  | 10 | 238 | 120 | Volmer | V |  |  | 0.1M HCl | Acidic | 0 |  |  | 0.028 | [5 empty] | Solvethermal + Electrodeposition | NiCl₂, Thiourea | Water | NU-1000 | Zr | Sulphide | Ni-S | Hexagonal rod-shaped crystals | Mesoporous MOF with Ni-S coating | NU-1000 intact, Ni-S amorphous
15.2 | 2015 | A porous proton-relaying metal-organic framework material that accelerates electrochemical hydrogen evolution | HER | Benzoate-modified NU-1000_Ni-S |  |  |  |  | 10 | 553 | [5 empty] | 0.1M HCl | Acidic | 0 |  |  | 0.0267 | [5 empty] | Solvethermal + Electrodeposition | NiCl₂, Thiourea | Water | NU-1000 | Zr | Sulphide | Ni-S | Hexagonal rod-shaped crystals, unaltered inter-rod spacing | MOF-modified Ni-S | NU-1000 intact, Ni-S amorphous
16.1 | 2016 | Ni-decorated Molybdenum Carbide Hollow Structure Derived From Carbon-coated Metal-Organic Framework for Electrocatalytic Hydrogen Evolution Reaction | HER | H800 (H1 annealed at 800°C) | 19.7 |  |  |  | 10 | 203 | 99 | Volmer | V |  |  | 1 M KOH | Alkaline | 1 |  | 50 |  |  | 19.4 |  |  |  | Hydrothemal + Pyrolysis + Annealing | H1 |  | POM-based MOF | Ni | Carbide | Mo-C | Collapsed Structure | β-Mo₂C, Ni | β-Mo₂C, Ni (strong crystallinity)
16.1 | 2016 | Ni-decorated Molybdenum Carbide Hollow Structure Derived From Carbon-coated Metal-Organic Framework for Electrocatalytic Hydrogen Evolution Reaction | HER | HC800 (H2 annealed at 800°C) | 81.8 |  |  | 1.06 | 10 | 123 | 83 | Volmer | V |  |  | 1 M KOH | Alkaline | 1 |  | 50 |  |  | 4 |  |  |  | Hydrothemal + Pyrolysis + Annealing | H2 |  | POM-based MOF | Ni | Carbide | Mo-C | Hollow Spheres | β-Mo₂C, Ni with Carbon Coating | β-Mo₂C, Ni
16.1 | 2016 | Ni-decorated Molybdenum Carbide Hollow Structure Derived From Carbon-coated Metal-Organic Framework for Electrocatalytic Hydrogen Evolution Reaction | HER | HC800 (H2 annealed at 800°C) | 81.8 |  |  | 1.06 | 10 | 192 | 98 | Volmer | V |  |  | 0.5 M H2SO4 | Acidic | 0 |  | 50 | [6 empty] | Hydrothemal + Pyrolysis + Annealing | H2 |  | POM-based MOF | Ni | Carbide | Mo-C | Hollow Spheres | β-Mo₂C, Ni with Carbon Coating | β-Mo₂C, Ni
16.1 | 2016 | Ni-decorated Molybdenum Carbide Hollow Structure Derived From Carbon-coated Metal-Organic Framework for Electrocatalytic Hydrogen Evolution Reaction | HER | HC800 (H2 annealed at 800°C) | 81.8 |  |  | 1.06 | 10 | 212 | 69 | Volmer | V |  |  | PBS | Neutral |  |  | 50 | [6 empty] | Hydrothemal + Pyrolysis + Annealing | H2 |  | POM-based MOF | Ni | Carbide | Mo-C | Hollow Spheres | β-Mo₂C, Ni with Carbon Coating | β-Mo₂C, Ni
16.2 | 2016 | Facile synthesis of MOF-derived ultrafine Co nanocrystals embedded in nitrogen-doped carbon matrix for the hydrogen evolution reaction | HER | Co@N-C-600 | 14.1 | 23.4 |  |  | 10 | 339 | 119 | Volmer | V |  |  | 0.5 M H₂SO₄ | Acidic | 0 | 5wt% Nafion | 30 | 0.278 |  |  |  |  | 14.1 | RT precipitation + Direct Carbonization | Cobalt nitrate hexahydrate, 2-methylimidazole | Methanol | ZIF-67 | Co | N-doped |  | Polyhedron, rough surface | Ultrafine Co nanocrystals (<3 nm) embedded in nitrogen-doped carbon matrix | Metallic Co (44.2°, 51.5°), Graphitic carbon (25°)
16.2 | 2016 | Facile synthesis of MOF-derived ultrafine Co nanocrystals embedded in nitrogen-doped carbon matrix for the hydrogen evolution reaction | HER | Co@N-C-700 | 44.3 | 17.2 |  |  | 10 | 365 | 121 | Volmer | V |  |  | 0.5 M H₂SO₄ | Acidic | 0 | 5wt% Nafion | 30 | 0.278 |  |  |  |  | 44.3 | RT precipitation + Direct Carbonization | Cobalt nitrate hexahydrate, 2-methylimidazole | Methanol | ZIF-67 | Co | N-doped |  | Polyhedron, rough surface | Ultrafine Co nanocrystals (<3 nm) embedded in nitrogen-doped carbon matrix | Metallic Co (44.2°, 51.5°), Graphitic carbon (25°)
16.2 | 2016 | Facile synthesis of MOF-derived ultrafine Co nanocrystals embedded in nitrogen-doped carbon matrix for the hydrogen evolution reaction | HER | Co@N-C-800 | 97.4 | 2.4 |  |  | 10 | 396 | 123 | Volmer | V |  |  | 0.5 M H₂SO₄ | Acidic | 0 | 5wt% Nafion | 30 | 0.278 |  |  |  |  | 97.4 | RT precipitation + Direct Carbonization | Cobalt nitrate hexahydrate, 2-methylimidazole | Methanol | ZIF-67 | Co | N-doped |  | Polyhedron, rough surface | Ultrafine Co nanocrystals (<3 nm) embedded in nitrogen-doped carbon matrix | Metallic Co (44.2°, 51.5°), Graphitic carbon (25°)
16.3 | 2016 | Molybdenum Polysulfide Anchored on Porous Zr-Metal Organic Framework to Enhance the Performance of Hydrogen Evolution Reaction | HER | UiO–66–NH2–Mo–1 |  |  |  |  | 10 | 235 | 52 | Volmer | V | 0.00029 | 120 | 0.5 M H2SO4 | Acidic | 0 | 0.05 wt. % Nafion | 1 | 0.285 |  | 200.9 | 0.68 | 0.089 |  | One-pot solvothermal + Solvothermal | ZrCl4, ATP, (NH4)2MoS4 | DMF | UiO–66–NH2 | Co | Sulphide | MoSx | Spherical particles | Retained UiO–66 Structure | UiO-66 Phase
16.3 | 2016 | Molybdenum Polysulfide Anchored on Porous Zr-Metal Organic Framework to Enhance the Performance of Hydrogen Evolution Reaction | HER | UiO–66–NH2–Mo–3 |  |  |  |  | 10 | 223 | 54 | Volmer | V | 0.00162 | 110 | 0.5 M H2SO4 | Acidic | 0 | 0.05 wt. % Nafion | 1 | 0.285 |  | 41.4 | 0.66 | 0.118 |  | One-pot solvothermal + Solvothermal | ZrCl4, ATP, (NH4)2MoS4 | DMF | UiO–66–NH2 | Co | Sulphide | MoSx | Spherical particles | Retained UiO–66 Structure | UiO-66 Phase
16.3 | 2016 | Molybdenum Polysulfide Anchored on Porous Zr-Metal Organic Framework to Enhance the Performance of Hydrogen Evolution Reaction | HER | UiO–66–NH2–Mo–5 | 335 | 4.2 | 0.131 | 0.9 | 10 | 200 | 59 | Volmer | V | 0.00646 | 120 | 0.5 M H2SO4 | Acidic | 0 | 0.05 wt. % Nafion | 1 | 0.285 |  | 29.6 | 0.78 | 0.14 |  | One-pot solvothermal + Solvothermal | ZrCl4, ATP, (NH4)2MoS4 | DMF | UiO–66–NH2 | Co | Sulphide | MoSx | Spherical particles | Retained UiO–66 Structure | UiO-66 Phase
16.3 | 2016 | Molybdenum Polysulfide Anchored on Porous Zr-Metal Organic Framework to Enhance the Performance of Hydrogen Evolution Reaction | HER | UiO–66–NH2–Mo–6 |  |  |  |  | 10 | 213 | 51 | Volmer | V | 0.00093 | 130 | 0.5 M H2SO4 | Acidic | 0 | 0.05 wt. % Nafion | 1 | 0.285 |  | 77 | 0.71 | 0.096 |  | One-pot solvothermal + Solvothermal | ZrCl4, ATP, (NH4)2MoS4 | DMF | UiO–66–NH2 | Co | Sulphide | MoSx | Spherical particles | Retained UiO–66 Structure | UiO-66 Phase
17.1 | 2017 | Cu@C nanoporous composites containing little copper oxides derived from dimethyl imidazole modified MOF199 as electrocatalysts for HER | HER | C-Cu | 470.76 | 4.2 | 0.24 |  | 10 | 490 | 130 | Volmer | V |  |  | 0.5M H₂SO₄ | Acidic | 0 | 5 wt% Nafion | 80 | 0.28 |  | 157.74 |  | 130 |  | Hydrothermal + Carbonization | Cu(NO₃)₂·3H₂O, H₃BTC | Ethanol, Water | MOF199 | Cu | Oxide |  | Inherited framework from MOF199, minor collapse, nano-depositions | Cu Nanoparticles in Porous Carbon | Cu with weak Cu₂O peaks
17.1 | 2017 | Cu@C nanoporous composites containing little copper oxides derived from dimethyl imidazole modified MOF199 as electrocatalysts for HER | HER | C-Cu-DI | 580.93 | 4.6 | 0.3 |  | 10 | 390 | 121 | Volmer | V |  |  | 0.5M H₂SO₄ | Acidic | 0 | 5 wt% Nafion | 80 | 0.28 |  | 45.76 |  | 121 |  | Hydrothermal + Carbonization | Cu(NO₃)₂·3H₂O, H₃BTC, Dimethyl Imidazole | Ethanol, Water | DI-MOF199 | Cu | Oxide |  | Spherical hollow deposition, high porosity | Cu, CuO nanoparticles in Porous Carbon | Cu with weak CuO peaks
17.2 | 2017 | Immobilizing Molecular Metal Dithiolene-Diamine Complexes on 2D Metal-Organic Frameworks for Electrocatalytic H2 Production | HER | Single-layer THTA-Co 2D MOFs |  |  |  |  | 10 | 283 | 71 | Volmer | V |  | 92 | 0.5M H₂SO₄ | Acidic | 0 | 0.5 wt% Nafion, Carbon Black | 100 | 0.61 | [5 empty] | Air/water interface | Co(NO3)2, THT, THA | DMF/Chloroform | THTA-Co | Co | Nitride,Sulphide |  | Large-area single-layer sheets (~1 cm²) | Hexagonal network | Prominent (100) and (200) peaks at 2θ = 5.3º and 10.6º
17.2 | 2017 | Immobilizing Molecular Metal Dithiolene-Diamine Complexes on 2D Metal-Organic Frameworks for Electrocatalytic H2 Production | HER | Single-layer THTA-Ni 2D MOFs |  |  |  |  | 10 | 315 | 76 | Volmer | V |  | 107 | 0.5M H₂SO₄ | Acidic | 0 | 0.5 wt% Nafion, Carbon Black | 100 | 0.61 | [5 empty] | Air/water interface | Ni(NO3)2, THT, THA | DMF/Chloroform | THTA-Ni | Ni | Nitride,Sulphide |  | Large-area single-layer sheets (~1 cm²) | Hexagonal network
17.2 | 2017 | Immobilizing Molecular Metal Dithiolene-Diamine Complexes on 2D Metal-Organic Frameworks for Electrocatalytic H2 Production | HER | Single-layer THT-Co 2D MOFs |  |  |  |  | 10 | 323 | 82 | Volmer | V |  | 110 | 0.5M H₂SO₄ | Acidic | 0 | 0.5 wt% Nafion, Carbon Black | 100 | 0.61 | [5 empty] | Air/water interface | Co(NO3)2, THT | DMF/Chloroform | THT-Co | Co | Nitride,Sulphide | MNx,MSx,MNxSx | Large-area single-layer sheets (~1 cm²) | Hexagonal network
17.2 | 2017 | Immobilizing Molecular Metal Dithiolene-Diamine Complexes on 2D Metal-Organic Frameworks for Electrocatalytic H2 Production | HER | THA-Co/G: THT-Co/G (1:1) |  |  |  |  | 10 | 366 | 113 | Volmer | V |  | 87 | 0.5M H₂SO₄ | Acidic | 0 | 0.5 wt% Nafion, Carbon Black | 100 | 0.61 | [9 empty] | Co
17.2 | 2017 | Immobilizing Molecular Metal Dithiolene-Diamine Complexes on 2D Metal-Organic Frameworks for Electrocatalytic H2 Production | HER | THTA-Co powders (THTA-Co-p) | 721 |  |  |  | 10 | 332 | 87 | Volmer | V |  | 98 | 0.5M H₂SO₄ | Acidic | 0 | 0.5 wt% Nafion, Carbon Black | 100 | 0.61 |  | 68.8​ |  |  |  | Hydrothermal | Co(NO3)2, THT, THA | Water | THTA-Co | Co | Nitride,Sulphide | MNx,MSx,MNxSx | Rolling thick films | Layer-stacking structure | Prominent (100) and (200) peaks at 2θ = 5.3º and 10.6º
17.2 | 2017 | Immobilizing Molecular Metal Dithiolene-Diamine Complexes on 2D Metal-Organic Frameworks for Electrocatalytic H2 Production | HER | THT-Co powders (THT-Co-p) | 867 |  |  |  | 10 | 495 | 457 | Volmer | V |  | 139 | 0.5M H₂SO₄ | Acidic | 0 | 0.5 wt% Nafion, Carbon Black | 100 | 0.61 |  | 190.7​ |  |  |  | Hydrothermal | Co(NO3)2, THT | Water | THT-Co | Co | Nitride,Sulphide | MNx,MSx,MNxSx | Hexagonal lattice structure | Hexagonal network | Prominent (100) and (200) peaks at 2θ = 5.2º and 10.4º
17.2 | 2017 | Immobilizing Molecular Metal Dithiolene-Diamine Complexes on 2D Metal-Organic Frameworks for Electrocatalytic H2 Production | HER | THA-Co powders (THA-Co-p) | 266 |  |  |  | 10 | 382 | 120 | Volmer | V |  | 106 | 0.5M H₂SO₄ | Acidic | 0 | 0.5 wt% Nafion, Carbon Black | 100 | 0.61 |  | 84.7​ |  |  |  | Hydrothermal | Co(NO3)2, THA | Water | THA-Co | Co | Nitride,Sulphide | MNx,MSx,MNxSx | Hexagonal lattice structure | Hexagonal network | Prominent (100) and (200) peaks at 2θ = 4.6º and 9.4º
17.2 | 2017 | Immobilizing Molecular Metal Dithiolene-Diamine Complexes on 2D Metal-Organic Frameworks for Electrocatalytic H2 Production | HER | THTA-Co/graphene composites |  |  |  |  | 10 | 230 | 70 | Volmer | V |  | 66 | 0.5M H₂SO₄ | Acidic | 0 | 0.5 wt% Nafion, Carbon Black | 100 | 0.61 | [5 empty] | Hydrothermal | Co(NO3)2, THT, THA | Water | THTA-Co | Co | Nitride,Sulphide | MNx,MSx,MNxSx | Graphene sheets and THTA-Co closely stacked | Hexagonal network | Prominent (100) and (200) peaks at 2θ = 5.3º and 10.6º
17.2 | 2017 | Immobilizing Molecular Metal Dithiolene-Diamine Complexes on 2D Metal-Organic Frameworks for Electrocatalytic H2 Production | HER | THT-Co/graphene composites |  |  |  |  | 10 | 426 | 137 | Volmer | V |  | 99 | 0.5M H₂SO₄ | Acidic | 0 | 0.5 wt% Nafion, Carbon Black | 100 | 0.61 | [5 empty] | Hydrothermal | Co(NO3)2, THT | Water | THT-Co | Co | Nitride,Sulphide | MNx,MSx,MNxSx | Graphene sheets and THT-Co closely stacked | Hexagonal network | Prominent (100) and (200) peaks at 2θ = 5.2º and 10.4º
17.2 | 2017 | Immobilizing Molecular Metal Dithiolene-Diamine Complexes on 2D Metal-Organic Frameworks for Electrocatalytic H2 Production | HER | THA-Co/graphene composites |  |  |  |  | 10 | 335 | 93 | Volmer | V |  | 75 | 0.5M H₂SO₄ | Acidic | 0 | 0.5 wt% Nafion, Carbon Black | 100 | 0.61 | [5 empty] | Hydrothermal | Co(NO3)2, THA | Water | THA-Co | Co | Nitride,Sulphide | MNx,MSx,MNxSx | Graphene sheets and THA-Co closely stacked | Hexagonal network | Prominent (100) and (200) peaks at 2θ = 4.6º and 9.4º
17.3 | 2017 | Template-Directed Growth of Well-Aligned MOF Arrays and Derived Self-Supporting Electrodes for Water Splitting | HER | Ni@CoO@CoNC |  |  |  | 1.12 | 10 | 190 | 98 | Volmer | V |  |  | 1M KOH | Alkaline | 1 | 5 wt % Nafion | 20 | 4 | [5 empty] | Immersion & Reaction + Hydrothermal + MOF Growth + Carbonization | Co(NO₃)₂·6H₂O, Ni Foam | Water, Ethanol | ZIF-67 | Co | Oxide |  | Porous nanorods | Core-shell | XRD peaks at 44.5°, 51.2° (Co/N-doped phase)
17.5 | 2017 | Ultrathin Nitrogen-Doped Carbon Coated with CoP for Efficient Hydrogen Evolution | HER | CoP@NC | 367.8 |  | 0.389 | 1.02 | 10 | 78 | 29 | Tafel | VT |  | 21 | 0.5M H₂SO₄ | Acidic | 0 | 5 wt % Nafion | 20 |  |  |  |  | 25 | 200 | Solvothermal + MOF-derived pyrolysis + phosphidation | Co(NO3)₂•6H₂O, benzimidazole | DMF | ZIF-9 | Co | Phosphide |  | Core-shell, porous | CoP + N-doped Carbon | CoP, NC (44.3°, 51.6° for Co, 002 for NC)
17.5 | 2017 | Ultrathin Nitrogen-Doped Carbon Coated with CoP for Efficient Hydrogen Evolution | HER | CoP@NC | 367.8 |  | 0.389 | 1.02 | 10 | 129 | 58 | Volmer | V |  | 21 | 1.0M KOH | Alkaline | 1 | 5 wt % Nafion | 20 |  |  |  |  | 25 | 200 | Solvothermal + MOF-derived pyrolysis + phosphidation | Co(NO3)₂•6H₂O, benzimidazole | DMF | ZIF-9 | Co | Phosphide |  | Core-shell, porous | CoP + N-doped Carbon | CoP, NC (44.3°, 51.6° for Co, 002 for NC)
17.5 | 2017 | Ultrathin Nitrogen-Doped Carbon Coated with CoP for Efficient Hydrogen Evolution | HER | CoP@NC-T |  |  |  | 1.05 | 10 | 124 | 59 | Volmer | V |  |  | 0.5M H₂SO₄ | Acidic | 0 | 5 wt % Nafion | 20 |  |  |  |  | 18 | 150 | Solvothermal + MOF-derived pyrolysis + phosphidation | Co(NO3)₂•6H₂O, benzimidazole | DMF | ZIF-9 | Co | Phosphide |  | Encapsulated, thicker shell | CoP + N-doped Carbon | CoP, NC (similar to CoP@NC)
17.5 | 2017 | Ultrathin Nitrogen-Doped Carbon Coated with CoP for Efficient Hydrogen Evolution | HER | CoP@C |  |  |  | 1.08 | 10 | 130 | 64 | Volmer | V |  |  | 0.5M H₂SO₄ | Acidic | 0 | 5 wt % Nafion | 20 |  |  |  |  | 15 | 180 | Solvothermal + MOF-derived pyrolysis + phosphidation | Co(OAc)₂•4H₂O, H₃btc | H₂O | Co-HKUST | Co | Phosphide |  | Nanoparticles in carbon | CoP + Graphitized Carbon | CoP, C (similar to CoP@NC)
17.5 | 2017 | Ultrathin Nitrogen-Doped Carbon Coated with CoP for Efficient Hydrogen Evolution | HER | CoP |  |  |  |  | 10 | 128 | 56 | Volmer | V |  |  | 0.5M H₂SO₄ | Acidic | 0 | 5 wt % Nafion | 20 |  |  |  |  | 10 | 120 | Direct phosphidation | Co@NC precursor |  |  |  | Phosphide |  | Nanoparticles | CoP | CoP (44.3°, 51.6°)
17.5 | 2017 | Ultrathin Nitrogen-Doped Carbon Coated with CoP for Efficient Hydrogen Evolution | HER | NC |  |  |  | 1.12 | 10 | 503 | 228 | Volmer | V |  | 165 | 0.5M H₂SO₄ | Acidic | 0 | 5 wt % Nafion | 20 |  |  |  |  | 5 | 80 | Solvothermal + MOF pyrolysis | Zn(NO3)₂•6H₂O, benzenetricarboxylic acid | DMF | ZIF-7 | Zn |  |  | Porous Carbon | Graphitic Carbon | Graphitic Carbon (002)
18.1 | 2018 | Improving the Electrocatalytic Property of CoP for Hydrogen Evolution by Constructing a Porous Ternary CeO2-CoP-C Hybrid Nanostructure on Carbon Cloth through Ionic Exchange of MOF | HER | CoP-C/CC |  |  |  | 1.05 | 10 | 132 | 82 | Volmer | V |  |  | 0.5M H₂SO₄ | Acidic | 0 | 0.5% Nafion | 17.5 |  |  | 12.3 | 1.7 | 10.6 |  | Ionic Exchange + MOF-derived + Phosphorization | Co(NO₃)₂, Zn(NO₃)₂, 2-Methylimidazole | Methanol | ZIF-8 | Co | Phosphide | CoP | Nanoparticles on Carbon Cloth | Porous structure | CoP phase confirmed
18.1 | 2018 | Improving the Electrocatalytic Property of CoP for Hydrogen Evolution by Constructing a Porous Ternary CeO2-CoP-C Hybrid Nanostructure on Carbon Cloth through Ionic Exchange of MOF | HER | CeO2-CoP-C/CC | 69 | 4 | 0.04 | 1.03 | 10 | 71 | 53 | Volmer | V |  |  | 0.5M H₂SO₄ | Acidic | 0 | 0.5% Nafion | 17.5 |  |  | 8.65 | 1.7 | 16.7 |  | Ionic Exchange + MOF-derived + Phosphorization | Co(NO₃)₂, Ce(NO₃)₃, Zn(NO₃)₂, 2-Methylimidazole | Methanol | ZIF-8 | Co | Oxide, Phosphide | CeO2,CoP | Porous nanoparticles embedded in amorphous carbon skeleton | CoP + CeO2 phases confirmed | CoP: (011), (111), (112), (211); CeO2: (111), (200), (220), (311); Carbon: (002), (101)
18.2 | 2018 | N-doped carbon coated FeNiP nanoparticles based hollow microboxes for overall water splitting in alkaline medium | HER | FeNiP/NC |  |  |  | 1.08 | 10 | 177.1 | 62.1 | Volmer | V |  |  | 1.0 M KOH | Alkaline | 1 | Nafion |  |  |  | 61.5 |  |  |  | Solvothermal + MOF-derived phosphorization | Fe(NO3)3·9H2O, Ni(NO3)2·9H2O, 2-methylimidazole, trimesic acid | Dimethylformamide (DMF) | FeNi-MOF | FeNi | N-doped |  | Hollow microboxes | FeP & Ni2P phases in N-doped carbon | FeP (011, 111, 211) Ni2P (112, 001)
18.2 | 2018 | N-doped carbon coated FeNiP nanoparticles based hollow microboxes for overall water splitting in alkaline medium | HER | FeP/NC |  |  |  |  | 10 | 223 | 78.2 | Volmer | V |  |  | 1.0 M KOH | Alkaline | 1 | Nafion |  |  |  | 91.2 |  |  |  | Solvothermal + MOF-derived phosphorization | Fe(NO3)3·9H2O, 2-methylimidazole, trimesic acid | DMF | Fe-MOF | Fe | N-doped |  | Block structure | FeP phase in N-doped carbon | FeP (011, 111, 211)
18.2 | 2018 | N-doped carbon coated FeNiP nanoparticles based hollow microboxes for overall water splitting in alkaline medium | HER | Ni2P/NC |  |  |  |  | 10 | 232.4 | 82.1 | Volmer | V |  |  | 1.0 M KOH | Alkaline | 1 | Nafion |  |  |  | 82.2 |  |  |  | Solvothermal + MOF-derived phosphorization | Ni(NO3)2·9H2O, 2-methylimidazole, trimesic acid | DMF | Ni-MOF | Ni | N-doped |  | Hollow spheres | Ni2P phase in N-doped carbon | Ni2P (112, 001)
18.2 | 2018 | N-doped carbon coated FeNiP nanoparticles based hollow microboxes for overall water splitting in alkaline medium | HER | Fe₀.₆₄Ni₀.₃₆/NC |  |  |  |  | 10 | 269.7 | 98.5 | Volmer | V |  |  | 1.0 M KOH | Alkaline | 1 | Nafion |  |  |  | 187.1 |  |  |  | Solvothermal + MOF-derived phosphorization | Fe(NO3)3·9H2O, Ni(NO3)2·9H2O, 2-methylimidazole, trimesic acid | DMF | FeNi-MOF | FeNi | N-doped |  | Porous microboxes | Fe-Ni alloy in N-doped carbon | Fe-Ni (111, 200, 220)
18.5 | 2018 | Carbon coated nickel - Nickel oxide composites as a highly efficient catalyst for hydrogen evolution reaction in acid medium | HER | Ni/NiO@C/GR-700-8 | 220 | 5 | 0.35 | 1.4 | 10 |  | 98 | Volmer | V | [13 empty] | Carbonization |  |  | MOF-74 | Ni | Oxide | NiO | Ni/NiO particles dispersed on graphene sheet | Carbon-coated Ni/NiO nanoparticles | Ni (111), NiO (101)
18.5 | 2018 | Carbon coated nickel - Nickel oxide composites as a highly efficient catalyst for hydrogen evolution reaction in acid medium | HER | Ni/NiO@C/GR-800-8 | 260 | 5 | 0.45 | 1.8 | 10 |  | 78 | Volmer | V | [13 empty] | Carbonization |  |  | MOF-74 | Ni | Oxide | NiO | Ni/NiO particles dispersed on graphene sheet | Carbon-coated Ni/NiO nanoparticles | Ni (111), NiO (101)
18.5 | 2018 | Carbon coated nickel - Nickel oxide composites as a highly efficient catalyst for hydrogen evolution reaction in acid medium | HER | Ni/NiO@C/GR-900-8 | 300 | 5 | 0.55 | 2.2 | 10 | 108 | 44 | Heyrovsky | VH |  |  | 0.5 M H₂SO₄ | Acidic | 0 | - | 250 | [6 empty] | Carbonization |  |  | MOF-74 | Ni | Oxide | NiO | Homogeneously inlaid Ni/NiO particles on graphene sheet | Carbon-coated Ni/NiO nanoparticles | Ni (111), NiO (101)
18.5 | 2018 | Carbon coated nickel - Nickel oxide composites as a highly efficient catalyst for hydrogen evolution reaction in acid medium | HER | Ni/NiO@C/GR-900-2 | 280 | 5 | 0.5 | 2 | 10 | 120 | 94 | Volmer | V |  |  | 0.5 M H₂SO₄ | Acidic | 0 |  | 250 | [6 empty] | Carbonization |  |  | MOF-74 | Ni | Oxide | NiO | Homogeneously inlaid Ni/NiO particles on graphene sheet | Carbon-coated Ni/NiO nanoparticles | Ni (111), NiO (101)
18.5 | 2018 | Carbon coated nickel - Nickel oxide composites as a highly efficient catalyst for hydrogen evolution reaction in acid medium | HER | Ni/NiO@C/GR-900-4 | 290 | 5 | 0.52 | 2.1 | 10 | 110 | 84 | Volmer | V |  |  | 0.5 M H₂SO₄ | Acidic | 0 |  | 250 | [6 empty] | Carbonization |  |  | MOF-74 | Ni | Oxide | NiO | Homogeneously inlaid Ni/NiO particles on graphene sheet | Carbon-coated Ni/NiO nanoparticles | Ni (111), NiO (101)
18.5 | 2018 | Carbon coated nickel - Nickel oxide composites as a highly efficient catalyst for hydrogen evolution reaction in acid medium | HER | Ni/NiO@C/GR-900-13 | 310 | 5 | 0.58 | 2.3 | 10 | 115 | 90 | Volmer | V |  |  | 0.5 M H₂SO₄ | Acidic | 0 |  | 250 | [6 empty] | Carbonization |  |  | MOF-74 | Ni | Oxide | NiO | Homogeneously inlaid Ni/NiO particles on graphene sheet | Carbon-coated Ni/NiO nanoparticles | Ni (111), NiO (101)
18.6 | 2018 | Two facile routes to an AB&Cu-MOF composite with improved hydrogen evolution reaction | HER | Pure Cu.BTC |  |  |  |  | 10 | 577 | 147 | Volmer | V | 0.00023 |  | 0.5 M H₂SO₄ | Acidic | 0 |  | 900 |  |  |  |  | 0.46 |  | Hydrothermal | Cu(OAc)₂, 1,3,5-benzenetricarboxylic acid | DMF, H₂O, Ethanol |  | Cu |  |  | Aggregated rod-shaped | Metal-organic framework | Good accordance with simulated curve
18.6 | 2018 | Two facile routes to an AB&Cu-MOF composite with improved hydrogen evolution reaction | HER | 20 wt%AB&Cu.BTC |  |  |  |  | 10 | 318 | 119 | Volmer | V | 0.005 | [5 empty] | 900 | [9 empty] | Cu.BTC | Cu | Conducting Material | Acetylen Black
18.6 | 2018 | Two facile routes to an AB&Cu-MOF composite with improved hydrogen evolution reaction | HER | 33 wt%AB&Cu.BTC |  |  |  |  | 10 | 257 | 112 | Volmer | V | 0.012 | 0.178 |  |  |  |  | 900 | [9 empty] | Cu.BTC | Cu | Conducting Material | Acetylen Black
18.6 | 2018 | Two facile routes to an AB&Cu-MOF composite with improved hydrogen evolution reaction | HER | 50 wt%AB&Cu.BTC |  |  |  |  | 10 | 243 | 92 | Volmer | V | 0.0065 | 0.177 |  |  |  |  | 900 |  |  |  |  | 0.51 |  |  |  |  | Cu.BTC | Cu | Conducting Material | Acetylen Black
18.6 | 2018 | Two facile routes to an AB&Cu-MOF composite with improved hydrogen evolution reaction | HER | 0.4 wt%AB&Cu.BTC |  |  |  |  | 10 | 391 | 133 | Volmer | V | 0.0024 | 0.294 |  |  |  |  | 900 | [9 empty] | Cu.BTC | Cu | Conducting Material | Acetylen Black
18.6 | 2018 | Two facile routes to an AB&Cu-MOF composite with improved hydrogen evolution reaction | HER | 0.7 wt%AB&Cu.BTC |  |  |  |  | 10 | 373 | 127 | Volmer | V | 0.0023 | 0.285 |  |  |  |  | 900 | [9 empty] | Cu.BTC | Cu | Conducting Material | Acetylen Black
18.6 | 2018 | Two facile routes to an AB&Cu-MOF composite with improved hydrogen evolution reaction | HER | 1.7 wt%AB&Cu.BTC |  |  |  |  | 10 | 208 | 80 | Volmer | V | 0.0089 | 0.148 |  |  |  |  | 900 |  |  |  |  | 0.62 |  |  |  |  | Cu.BTC | Cu | Conducting Material | Acetylen Black
18.7 | 2018 | Low-temperature synthesis of NiS/MoS2/C nanowires/nanoflakes as electrocatalyst for hydrogen evolution reaction in alkaline medium via calcining/sulfurizing metal-organic frameworks | HER | S1 (NiS/MoS2 1:1) |  |  |  |  | 10 | 215 | 78 | Volmer | V |  | 131 | 1.0 M KOH | Alkaline | 1 |  | 10 |  | 0.27 | 441.23 | 3.53 | 8.25 | 206.25 | [5 empty] | Sulfide |  | Irregular micro-nanospheres (50-300 nm) | NiS and MoS2 | NiS (100), MoS2 (002)
18.7 | 2018 | Low-temperature synthesis of NiS/MoS2/C nanowires/nanoflakes as electrocatalyst for hydrogen evolution reaction in alkaline medium via calcining/sulfurizing metal-organic frameworks | HER | S2 (NiS/MoS2 1:4) |  |  |  |  | 10 | 124 | 61 | Volmer | V |  | 58 | 1.0 M KOH | Alkaline | 1 |  | 10 |  | 0.23 | 89.72 | 2.37 | 24.6 | 615 | [5 empty] | Sulfide |  | Irregular micro-nanospheres (50-300 nm) | NiS and MoS2 | NiS (100), MoS2 (002)
18.7 | 2018 | Low-temperature synthesis of NiS/MoS2/C nanowires/nanoflakes as electrocatalyst for hydrogen evolution reaction in alkaline medium via calcining/sulfurizing metal-organic frameworks | HER | S3 (Only MoS2) |  |  |  |  | 10 | 196 | 96 | Volmer | V |  | 62 | 1.0 M KOH | Alkaline | 1 |  | 10 |  | 0.26 | 167.2 | 2.42 | 8.43 | 210.75 | [5 empty] | Sulfide |  | Irregular micro-nanospheres (50-300 nm) | MoS2 | MoS2 (002)
18.7 | 2018 | Low-temperature synthesis of NiS/MoS2/C nanowires/nanoflakes as electrocatalyst for hydrogen evolution reaction in alkaline medium via calcining/sulfurizing metal-organic frameworks | HER | S2/AC (NiS/MoS2 1:4) | 17.1 |  | 0.06 |  | 10 | 117 | 58 | Volmer | V |  | 54 | 1.0 M KOH | Alkaline | 1 |  | 10 |  | 0.21 | 75.76 | 2.56 | 27.5 | 687.5 |  |  |  | MOF2 |  | Sulfide |  | 3D bunched nanorods with rough surface | MoS2/C nanowires and NiS/MoS2 nanoflakes | NiS (100), MoS2 (002)
18.9 | 2018 | A new 2D Co5-cluster based MOF: Crystal structure, magnetic properties and electrocatalytic hydrogen evolution reaction | HER | Co-MOF |  |  |  |  | 10 | 136 | 136 | Volmer | V |  | 0.414 | 0.5 M H₂SO₄ | Acidic | 0 |  | 900 | [6 empty] | Solvothermal | Co(NO₃)₂·6H₂O, H₂bcpt, bib | DMF, H₂O | Co-MOF | Co |  |  | 2D layers | [Co5(μ3-OH)2(bcpt)4(bib)2] | Triclinic system, p-1 space group
18.9 | 2018 | A new 2D Co5-cluster based MOF: Crystal structure, magnetic properties and electrocatalytic hydrogen evolution reaction | HER | Gr(2 wt%)&Co-MOF |  |  |  |  | 10 |  | 98 | Volmer | V |  | 0.27 | 0.5 M H₂SO₄ | Acidic | 0 |  | 900 | [6 empty] | Composite synthesis with graphene | Co(NO₃)₂·6H₂O, H₂bcpt, bib, graphene | DMF, H₂O | Co-MOF | Co | graphene |  | 2D layers with graphene | [Co5(μ3-OH)2(bcpt)4(bib)2] with graphene | Triclinic system, p-1 space group
18.9 | 2018 | A new 2D Co5-cluster based MOF: Crystal structure, magnetic properties and electrocatalytic hydrogen evolution reaction | HER | Gr(4 wt%)&Co-MOF |  |  |  |  | 10 | 125 | 91 | Volmer | V |  |  | 0.5 M H₂SO₄ | Acidic | 0 |  | 900 | [6 empty] | Composite synthesis with graphene | Co(NO₃)₂·6H₂O, H₂bcpt, bib, graphene | DMF, H₂O | Co-MOF | Co | graphene |  | 2D layers with graphene | [Co5(μ3-OH)2(bcpt)4(bib)2] with graphene | Triclinic system, p-1 space group
18.9 | 2018 | A new 2D Co5-cluster based MOF: Crystal structure, magnetic properties and electrocatalytic hydrogen evolution reaction | HER | Gr(6 wt%)&Co-MOF |  |  |  |  | 10 |  | 102 | Volmer | V |  |  | 0.5 M H₂SO₄ | Acidic | 0 |  | 900 | [6 empty] | Composite synthesis with graphene | Co(NO₃)₂·6H₂O, H₂bcpt, bib, graphene | DMF, H₂O | Co-MOF | Co | graphene |  | 2D layers with graphene | [Co5(μ3-OH)2(bcpt)4(bib)2] with graphene | Triclinic system, p-1 space group
18.9 | 2018 | A new 2D Co5-cluster based MOF: Crystal structure, magnetic properties and electrocatalytic hydrogen evolution reaction | HER | Gr(8 wt%)&Co-MOF |  |  |  |  | 10 |  | 112 | Volmer | V |  |  | 0.5 M H₂SO₄ | Acidic | 0 |  | 900 | [6 empty] | Composite synthesis with graphene | Co(NO₃)₂·6H₂O, H₂bcpt, bib, graphene | DMF, H₂O | Co-MOF | Co | graphene |  | 2D layers with graphene | [Co5(μ3-OH)2(bcpt)4(bib)2] with graphene | Triclinic system, p-1 space group
18.1 | 2018 | Metal-organic-framework template-derived hierarchical porous CoP arrays for energy-saving overall water splitting | HER | HP-CoP NA/NF |  |  |  |  | 10 | 70 | 83.2 | Volmer | V |  |  | 1M KOH | Alkaline | 1 | 5% Nafion | 50 |  |  |  |  | 52.4 |  | Growth-Etching + Phosphorization | Co(NO₃)₂·6H₂O, 2-Methylimidazole | Water, Ethanol | Co-MOF | Co | Phosphide |  | Hierarchical porous structure | 3D interconnected nanoarrays | Hexagonal CoP (JCPDS no. 29-0497)
18.1 | 2018 | Metal-organic-framework template-derived hierarchical porous CoP arrays for energy-saving overall water splitting | HER | HP-Co3O4 NA/NF |  |  |  |  | 10 | 170 | 163.7 | Volmer | V |  |  | 1M KOH | Alkaline | 1 | 5% Nafion | 50 | [6 empty] | Direct Annealing | Co(NO₃)₂·6H₂O, 2-Methylimidazole | Water | Co-MOF | Co | Oxide |  | Solid sheet structure | 2D nanoarrays | Hexagonal Co3O4 (JCPDS no. 44-1489)
18.11 | 2018 | Metal-organic-framework template-derived hierarchical porous CoP arrays for energy-saving overall water splitting | HER | Pt/C/NF |  |  |  |  | 10 | 35 | 41.2 | Heyrovsky | VH | [5 empty] | 5% Nafion | 50 | [6 empty] | Commercial Dispersion | Pt/C, Nafion, Ethanol | [5 empty] | - |  | Pt/C (No specific JCPDS)
18.11 | 2018 | Solid-Phase Hot-Pressing Synthesis of POMOFs on Carbon Cloth and Derived Phosphides for All pH Values Hydrogen Evolution | HER | Cu-Mo-P/CC |  |  |  |  | 10 | 145.9 | 54.1 | Volmer | V |  |  | 0.5 M H₂SO₄ | Acidic | 0 | 5% Nafion |  | 1.37 |  | 1.6 |  | 173 |  | Solid-phase hot-pressing | PMo<sub>12</sub>, HKUST-1, NaH<sub>2</sub>PO<sub>2</sub> | None (solid-phase) | HKUST-1 | Cu | Phosphide |  | Densely decorated particles on carbon fibers | Composite of Cu₃P, MoP, and carbon
18.11 | 2018 | Solid-Phase Hot-Pressing Synthesis of POMOFs on Carbon Cloth and Derived Phosphides for All pH Values Hydrogen Evolution | HER | Cu₃P/CuP₂/CC |  |  |  |  | 10 | 266.1 | 86.9 | Volmer | V |  |  | 0.5 M H₂SO₄ | Acidic | 0 | 5% Nafion |  | 1.37 |  | 82.2 |  | 10 |  | Solid-phase hot-pressing | PMo<sub>12</sub>, HKUST-1, NaH<sub>2</sub>PO<sub>2</sub> | None | HKUST-1 | Cu | Phosphide |  | Agglomerates on carbon fibers | Composite of Cu₃P, CuP₂, and carbon
18.11 | 2018 | Solid-Phase Hot-Pressing Synthesis of POMOFs on Carbon Cloth and Derived Phosphides for All pH Values Hydrogen Evolution | HER | MoP/CC |  |  |  |  | 10 | 223.6 | 74.2 | Volmer | V |  |  | 0.5 M H₂SO₄ | Acidic | 0 | 5% Nafion |  | 1.37 |  | 1.8 |  | 78 |  | Same as above | PMo<sub>12</sub>, PEG, NaH<sub>2</sub>PO<sub>2</sub> | None | POM-only |  | Phosphide |  | Uniform particles on carbon fibers | MoP and carbon
18.11 | 2018 | Solid-Phase Hot-Pressing Synthesis of POMOFs on Carbon Cloth and Derived Phosphides for All pH Values Hydrogen Evolution | HER | Cu-W-P/CC (0.16 mmol PW₁₂) |  |  |  |  | 10 | 187.4 | 85.1 | Volmer | V |  |  | 0.5 M H₂SO₄ | Acidic | 0 | 5% Nafion |  | 1.37 | [5 empty] | Solid-phase hot-pressing | PW<sub>12</sub>, HKUST-1, NaH<sub>2</sub>PO<sub>2</sub> | None | HKUST-1 | Cu | Phosphide |  | Not explicitly stated | Composite of Cu-W-P and carbon
18.11 | 2018 | Solid-Phase Hot-Pressing Synthesis of POMOFs on Carbon Cloth and Derived Phosphides for All pH Values Hydrogen Evolution | HER | Cu-Mo-P/CC |  |  |  |  | 10 | 90.5 | 76.9 | Volmer | V |  |  | 1.0 M KOH | Alkaline | 1 | 5% Nafion |  | 1.37 |  | 0.96 |  | 169 |  | Solid-phase hot-pressing | PMo<sub>12</sub>, HKUST-1, NaH<sub>2</sub>PO<sub>2</sub> | None (solid-phase) | HKUST-1 | Cu | Phosphide |  | Densely decorated particles on carbon fibers | Composite of Cu₃P, MoP, and carbon
18.11 | 2018 | Solid-Phase Hot-Pressing Synthesis of POMOFs on Carbon Cloth and Derived Phosphides for All pH Values Hydrogen Evolution | HER | Cu₃P/CuP₂/CC |  |  |  |  | 10 | 358.7 | 162.1 | Volmer | V |  |  | 1.0 M KOH | Alkaline | 1 | 5% Nafion |  | 1.37 |  | 48.8 |  | 27 |  | Solid-phase hot-pressing | PMo<sub>12</sub>, HKUST-1, NaH<sub>2</sub>PO<sub>2</sub> | None | HKUST-1 | Cu | Phosphide |  | Agglomerates on carbon fibers | Composite of Cu₃P, CuP₂, and carbon
18.11 | 2018 | Solid-Phase Hot-Pressing Synthesis of POMOFs on Carbon Cloth and Derived Phosphides for All pH Values Hydrogen Evolution | HER | MoP/CC |  |  |  |  | 10 | 220.2 | 72.2 | Volmer | V |  |  | 1.0 M KOH | Alkaline | 1 | 5% Nafion |  | 1.37 |  | 1.3 |  | 92 |  | Same as above | PMo<sub>12</sub>, PEG, NaH<sub>2</sub>PO<sub>2</sub> | None | POM-only |  | Phosphide |  | Uniform particles on carbon fibers | MoP and carbon
18.11 | 2018 | Solid-Phase Hot-Pressing Synthesis of POMOFs on Carbon Cloth and Derived Phosphides for All pH Values Hydrogen Evolution | HER | Cu-W-P/CC (0.16 mmol PW₁₂) |  |  |  |  | 10 | 163.9 | 110.5 | Volmer | V |  |  | 1.0 M KOH | Alkaline | 1 | 5% Nafion |  | 1.37 | [5 empty] | Solid-phase hot-pressing | PW<sub>12</sub>, HKUST-1, NaH<sub>2</sub>PO<sub>2</sub> | None | HKUST-1 | Cu | Phosphide |  | Not explicitly stated | Composite of Cu-W-P and carbon
18.11 | 2018 | Solid-Phase Hot-Pressing Synthesis of POMOFs on Carbon Cloth and Derived Phosphides for All pH Values Hydrogen Evolution | HER | Cu-Mo-P/CC |  |  |  |  | 10 | 132.6 | 111 | Volmer | V |  |  | 0.5 M PBS | Neutral |  | 5% Nafion |  | 1.37 |  | 4 |  | 173 |  | Solid-phase hot-pressing | PMo<sub>12</sub>, HKUST-1, NaH<sub>2</sub>PO<sub>2</sub> | None (solid-phase) | HKUST-1 | Cu | Phosphide |  | Densely decorated particles on carbon fibers | Composite of Cu₃P, MoP, and carbon
18.11 | 2018 | Solid-Phase Hot-Pressing Synthesis of POMOFs on Carbon Cloth and Derived Phosphides for All pH Values Hydrogen Evolution | HER | Cu₃P/CuP₂/CC |  |  |  |  | 10 | 294.8 | 105 | Volmer | V |  |  | 0.5 M PBS | Neutral |  | 5% Nafion |  | 1.37 |  | 83.6 |  | 10 |  | Solid-phase hot-pressing | PMo<sub>12</sub>, HKUST-1, NaH<sub>2</sub>PO<sub>2</sub> | None | HKUST-1 | Cu | Phosphide |  | Agglomerates on carbon fibers | Composite of Cu₃P, CuP₂, and carbon
18.11 | 2018 | Solid-Phase Hot-Pressing Synthesis of POMOFs on Carbon Cloth and Derived Phosphides for All pH Values Hydrogen Evolution | HER | MoP/CC |  |  |  |  | 10 | 202.2 | 109 | Volmer | V |  |  | 0.5 M PBS | Neutral |  | 5% Nafion |  | 1.37 |  | 5.8 |  | 76 |  | Same as above | PMo<sub>12</sub>, PEG, NaH<sub>2</sub>PO<sub>2</sub> | None | POM-only |  | Phosphide |  | Uniform particles on carbon fibers | MoP and carbon
18.11 | 2018 | Solid-Phase Hot-Pressing Synthesis of POMOFs on Carbon Cloth and Derived Phosphides for All pH Values Hydrogen Evolution | HER | Cu-W-P/CC (0.16 mmol PW₁₂) |  |  |  |  | 10 | 172 | 132.3 | Volmer | V |  |  | 0.5 M PBS | Neutral |  | 5% Nafion |  | 1.37 | [5 empty] | Solid-phase hot-pressing | PW<sub>12</sub>, HKUST-1, NaH<sub>2</sub>PO<sub>2</sub> | None | HKUST-1 | Cu | Phosphide |  | Not explicitly stated | Composite of Cu-W-P and carbon
18.12 | 2018 | Multifunctional electrocatalysts derived from conducting polymer and metal organic framework complexes | HER | ZIF-67 |  |  |  |  | 10 |  | 112 | Volmer | V |  |  | 1 M KOH | Alkaline | 1 | 5% Nafion | 40 | 0.6 | [6 empty] | Co(NO₃)₂·6H₂O |  | ZIF-67 | Co
18.12 | 2018 | Multifunctional electrocatalysts derived from conducting polymer and metal organic framework complexes | HER | PANI |  |  |  |  | 10 |  | 227 | Volmer | V |  |  | 1 M KOH | Alkaline | 1 | 5% Nafion | 40 | 0.6
18.12 | 2018 | Multifunctional electrocatalysts derived from conducting polymer and metal organic framework complexes | HER | 50% PANI/ZIF-67 |  |  |  |  | 10 | 350 | 57 | Volmer | V |  |  | 1 M KOH | Alkaline | 1 | 5% Nafion | 40 | 0.6 | [6 empty] | Co(NO₃)₂·6H₂O |  | ZIF-67 | Co | PANI
18.12 | 2018 | Multifunctional electrocatalysts derived from conducting polymer and metal organic framework complexes | HER | 30% PANI/ZIF-67 |  |  |  |  | 10 |  | 83 | Volmer | V |  |  | 1 M KOH | Alkaline | 1 | 5% Nafion | 40 | 0.6 | [6 empty] | Co(NO₃)₂·6H₂O |  | ZIF-67 | Co | PANI
18.12 | 2018 | Multifunctional electrocatalysts derived from conducting polymer and metal organic framework complexes | HER | 5% PANI/ZIF-67 |  |  |  |  | 10 |  | 189 | Volmer | V |  |  | 1 M KOH | Alkaline | 1 | 5% Nafion | 40 | 0.6 | [6 empty] | Co(NO₃)₂·6H₂O |  | ZIF-67 | Co | PANI
18.12 | 2018 | Multifunctional electrocatalysts derived from conducting polymer and metal organic framework complexes | HER | 15% PANI/ZIF-67 |  |  |  |  | 10 |  | 123 | Volmer | V |  |  | 1 M KOH | Alkaline | 1 | 5% Nafion | 40 | 0.6 | [6 empty] | Co(NO₃)₂·6H₂O |  | ZIF-67 | Co | PANI
19.1 | 2019 | Metal Organic Framework-derived Cu-doped Co9S8 Nanorod Arrays with Less Low-valence Co Sites as Highly Efficient Bifunctional Electrodes for Overall Water Splitting | HER | Cu-Co(CO₃)(OH)/NF |  |  |  |  | 10 | 140 | 164.1 | Volmer | V |  |  | 1 M KOH | Alkaline | 1 | [6 empty] | 8.1 |  | Hydrothermal | Cu(NO3)2·6H2O, Co(NO3)2·6H2O, Urea | Distilled water |  | Cu,Co | Hydroxide |  | Nanobelts
19.1 | 2019 | Metal Organic Framework-derived Cu-doped Co9S8 Nanorod Arrays with Less Low-valence Co Sites as Highly Efficient Bifunctional Electrodes for Overall Water Splitting | HER | CuCo-MOF/NF |  |  |  |  | 10 | 127 | 213.8 | Volmer | V |  |  | 1 M KOH | Alkaline | 1 | [6 empty] | 12.1 |  | Hydrothermal | H3BTC | Distilled water, Ethanol, DMF | CuCo-MOF | Cu,Co |  |  | Nanobelts
19.1 | 2019 | Metal Organic Framework-derived Cu-doped Co9S8 Nanorod Arrays with Less Low-valence Co Sites as Highly Efficient Bifunctional Electrodes for Overall Water Splitting | HER | Cu-Co₉S₈-4h |  |  |  |  | 10 | 86 | 145 | Volmer | V |  |  | 1 M KOH | Alkaline | 1 | [6 empty] | 26 |  | Sulfuration | Thioacetamide | Ethanol | CuCo-MOF | Cu,Co | Sulphide |  | Nanorods
19.1 | 2019 | Metal Organic Framework-derived Cu-doped Co9S8 Nanorod Arrays with Less Low-valence Co Sites as Highly Efficient Bifunctional Electrodes for Overall Water Splitting | HER | Cu-Co₉S₈-6h |  |  |  |  | 10 | 62 | 132.4 | Volmer | V |  |  | 1 M KOH | Alkaline | 1 | [6 empty] | 32 |  | Sulfuration | Thioacetamide | Ethanol | CuCo-MOF | Cu,Co | Sulphide |  | Nanorods
19.1 | 2019 | Metal Organic Framework-derived Cu-doped Co9S8 Nanorod Arrays with Less Low-valence Co Sites as Highly Efficient Bifunctional Electrodes for Overall Water Splitting | HER | Cu-Co₉S₈-8h |  |  |  |  | 10 | 130 | 155.5 | Volmer | V |  |  | 1 M KOH | Alkaline | 1 | [6 empty] | 25.2 |  | Sulfuration | Thioacetamide | Ethanol | CuCo-MOF | Cu,Co | Sulphide |  | Nanorods
19.2 | 2019 | Construction of hierarchical Mo2C nanoparticles onto hollow N-doped carbon polyhedrons for efficient hydrogen evolution reaction | HER | Mo2C@HNCPs | 512 | 5 | 1.162859 | 0.946 | 10 | 89 | 39 | Volmer | V |  |  | 0.5 M H₂SO₄ | Acidic | 0 | 0.05 wt % Nafion | 3 |  |  | 4.41 |  | 30.44 | 76.1 | Calcination + Pyrolysis | Ammonium molybdate ((NH4)6Mo7O24·4H2O), Zn(CH3COO)2·2H2O, 2-Methylimidazole | Methanol, Ethanol, DMF, Water | ZIF-8 | Zn | Carbide |  | Hollow N-doped carbon polyhedrons with ultra-fine Mo2C nanoparticles | Hierarchical structure | β-Mo2C (100), (002), (101), (102), (110), (103), (112), (201)
19.2 | 2019 | Construction of hierarchical Mo2C nanoparticles onto hollow N-doped carbon polyhedrons for efficient hydrogen evolution reaction | HER | Mo2C@NCPs |  | 3 |  | 0.97 | 10 | 127 | 62 | Volmer | V |  |  | 0.5 M H₂SO₄ | Acidic | 0 | 0.05 wt % Nafion | 3 |  |  | 4.38 |  | 27.28 | 68.2 | Calcination + Pyrolysis | Ammonium molybdate ((NH4)6Mo7O24·4H2O), Zn(CH3COO)2·2H2O, 2-Methylimidazole | Methanol, Ethanol, DMF, Water | ZIF-8 | Zn | Carbide |  | N-doped porous carbon polyhedrons with Mo2C nanoparticles | Hierarchical structure | β-Mo2C (100), (002), (101), (102), (110), (103), (112), (201)
19.2 | 2019 | Construction of hierarchical Mo2C nanoparticles onto hollow N-doped carbon polyhedrons for efficient hydrogen evolution reaction | HER | HNCPs | 785 | 5 | 3.09085 | 0.946 | 10 | 278 | 87 | Volmer | V |  |  | 0.5 M H₂SO₄ | Acidic | 0 | 0.05 wt % Nafion | 3 |  |  | 3.56 |  | 26.52 | 66.3 | Calcination | Zn(CH3COO)2·2H2O, 2-Methylimidazole | Methanol, Ethanol, DMF | ZIF-8 | Zn |  |  | Hollow N-doped carbon polyhedrons | Porous structure
19.2 | 2019 | Construction of hierarchical Mo2C nanoparticles onto hollow N-doped carbon polyhedrons for efficient hydrogen evolution reaction | HER | NCPs | 617 | 3 | 0.265364 | 0.946 | 10 | 362 | 106 | Volmer | V |  |  | 0.5 M H₂SO₄ | Acidic | 0 | 0.05 wt % Nafion | 3 |  |  | 15.38 |  | 19.79 | 49.48 | Calcination | Zn(CH3COO)2·2H2O, 2-Methylimidazole | Methanol, Ethanol, DMF | ZIF-8 | Zn |  |  | N-doped porous carbon polyhedrons | Porous structure
19.2 | 2019 | Construction of hierarchical Mo2C nanoparticles onto hollow N-doped carbon polyhedrons for efficient hydrogen evolution reaction | HER | Mo2C@HNCPs | 512 |  | 1.162859 | 0.946 | 10 | 87 | 49 | Volmer | V |  |  | 1.0 M KOH | Alkaline | 1 | 0.05 wt % Nafion | 3 |  |  | 9.04 |  | 19.69 | 49.23 | Pyrolysis + Carbonization | AM/ZnO@ZIF-8 | None | ZIF-8-derived | Zn | Carbide |  | Hollow N-doped carbon polyhedrons with ultra-fine Mo2C nanoparticles | Hierarchical porous structure | Hexagonal β-Mo2C (JCPDS No. #35-0787)
19.2 | 2019 | Construction of hierarchical Mo2C nanoparticles onto hollow N-doped carbon polyhedrons for efficient hydrogen evolution reaction | HER | Mo2C@NCPs |  |  |  |  | 10 | 134 | 84 | Volmer | V |  |  | 1.0 M KOH | Alkaline | 1 | 0.05 wt % Nafion | 3 |  |  | 11.3 |  | 16.61 | 41.52 | Direct pyrolysis + Carbonization | AM/ZIF-8 (no ZnO core) | None | ZIF-8-derived | Zn | Carbide |  | N-doped carbon polyhedrons with Mo2C nanoparticles | Porous carbon matrix | Hexagonal β-Mo2C (JCPDS No. #35-0787)
19.2 | 2019 | Construction of hierarchical Mo2C nanoparticles onto hollow N-doped carbon polyhedrons for efficient hydrogen evolution reaction | HER | HNCPs | 785 |  | 3.09085 | 0.97 | 10 | 252 | 138 | Volmer | V |  |  | 1.0 M KOH | Alkaline | 1 | 0.05 wt % Nafion | 3 |  |  | 14.08 |  | 15.3 | 38.25 | Pyrolysis (ZnO@ZIF-8) + Carbonization | ZnO@ZIF-8 | None | ZIF-8-derived | Zn |  |  | Hollow N-doped carbon polyhedrons | Hollow porous structure | Graphitic carbon (002) and (100)/(101)
19.2 | 2019 | Construction of hierarchical Mo2C nanoparticles onto hollow N-doped carbon polyhedrons for efficient hydrogen evolution reaction | HER | NCPs | 617 |  | 0.265364 | 1.035 | 10 | 415 | 281 | Volmer | V |  |  | 1.0 M KOH | Alkaline | 1 | 0.05 wt % Nafion | 3 |  |  | 14.38 |  | 13.51 | 33.78 | Pyrolysis (ZIF-8) + Carbonization | ZIF-8 | None | ZIF-8-derived | Zn |  |  | N-doped carbon polyhedrons | Porous carbon matrix | Graphitic carbon (002) and (100)/(101)
19.3 | 2019 | Flower-like MOF-derived Co–N-doped carbon composite with remarkable activity and durability for electrochemical hydrogen evolution reaction | HER | Co-MOF-800 | 285 | 25 |  | 1.02 | 10 | 193 | 77.1 | Volmer | V |  | 0.12 | 0.5 M H₂SO₄ | Acidic | 0 | 5% Nafion | 20 | [6 empty] | Solvothermal | Co(NO₃)₂·6H₂O, BIPA, 5-OH-H₂bdc | DMF/H₂O (1:1 v/v) | ([Co(BIPA)(5-OH-bdc)(DMF)])n | Co |  |  | Flower-like porous petals | Co–N-doped graphitic carbon with encapsulated Co nanoparticles | Graphitic carbon (002), Metallic Co (111, 200, 220)
19.5 | 2019 | Direct Hybridization of Noble Metal Nanostructures on 2D Metal-Organic Framework Nanosheets to Catalyze Hydrogen Evolution | HER | Ni-MOF@Pt (20 wt.% Pt) |  |  |  |  | 10 | 43 | 30 | Tafel | VT |  |  | 0.5 M H₂SO₄ | Acidic | 0 |  | 16 |  |  | 4.7 | 7.2 |  |  | In-situ reduction | H₂PtCl₆, Ni-MOF nanosheets | Ethanol | Ni-MOF | Ni | Pt NP |  | 2D nanosheets with Pt NPs | Heterostructure | Ni-MOF and fcc Pt (PDF#87-0644)
19.5 | 2019 | Direct Hybridization of Noble Metal Nanostructures on 2D Metal-Organic Framework Nanosheets to Catalyze Hydrogen Evolution | HER | Ni-MOF@Pt (20 wt.% Pt) |  |  |  |  | 10 | 102 | [5 empty] | 1 M KOH | Alkaline | 1 |  | 16 |  |  | 198 | 5.3 |  |  | In-situ reduction | H₂PtCl₆, Ni-MOF nanosheets | Ethanol | Ni-MOF | Ni | Pt NP |  | 2D nanosheets with Pt NPs | Heterostructure | Ni-MOF and fcc Pt (PDF#87-0644)
19.5 | 2019 | Direct Hybridization of Noble Metal Nanostructures on 2D Metal-Organic Framework Nanosheets to Catalyze Hydrogen Evolution | HER | Ni-MOF@Pt (10 wt.% Pt) |  |  |  |  | 10 | [6 empty] | 0.5 M H₂SO₄ | Acidic | 0 |  | 16 |  |  | 7.6 | 7.3 |  |  | In-situ reduction | H₂PtCl₆ (reduced amount), Ni-MOF nanosheets | Ethanol | Ni-MOF | Ni | Pt NP |  | 2D nanosheets with Pt NPs | Heterostructure | Ni-MOF and fcc Pt (PDF#87-0644)
19.5 | 2019 | Direct Hybridization of Noble Metal Nanostructures on 2D Metal-Organic Framework Nanosheets to Catalyze Hydrogen Evolution | HER | Ni-MOF@Pt (10 wt.% Pt) |  |  |  |  | 10 | [6 empty] | 1 M KOH | Alkaline | 1 |  | 16 |  |  | 320 | 5.2 |  |  | In-situ reduction | H₂PtCl₆ (reduced amount), Ni-MOF nanosheets | Ethanol | Ni-MOF | Ni | Pt NP |  | 2D nanosheets with Pt NPs | Heterostructure | Ni-MOF and fcc Pt (PDF#87-0644)
19.5 | 2019 | Direct Hybridization of Noble Metal Nanostructures on 2D Metal-Organic Framework Nanosheets to Catalyze Hydrogen Evolution | HER | Ni-MOF@Pt (5 wt.% Pt) |  |  |  |  | 10 | [6 empty] | 0.5 M H₂SO₄ | Acidic | 0 |  | 16 |  |  | 21.4 | 6.9 |  |  | In-situ reduction | H₂PtCl₆ (further reduced), Ni-MOF nanosheets | Ethanol | Ni-MOF | Ni | Pt NP |  | 2D nanosheets with Pt NPs | Heterostructure | Ni-MOF and fcc Pt (PDF#87-0644)
19.5 | 2019 | Direct Hybridization of Noble Metal Nanostructures on 2D Metal-Organic Framework Nanosheets to Catalyze Hydrogen Evolution | HER | Ni-MOF@Pt (5 wt.% Pt) |  |  |  |  | 10 | [6 empty] | 1 M KOH | Alkaline | 1 |  | 16 |  |  | 631 | 5 |  |  | In-situ reduction | H₂PtCl₆ (further reduced), Ni-MOF nanosheets | Ethanol | Ni-MOF | Ni | Pt NP |  | 2D nanosheets with Pt NPs | Heterostructure | Ni-MOF and fcc Pt (PDF#87-0644)
19.5 | 2019 | Direct Hybridization of Noble Metal Nanostructures on 2D Metal-Organic Framework Nanosheets to Catalyze Hydrogen Evolution | HER | Pure Pt NPs |  |  |  |  | 10 |  | 20 | Tafel | VT |  |  | 0.5 M H₂SO₄ | Acidic | 0 |  | 16 | [6 empty] | Ethanol reduction | H₂PtCl₆ | Ethanol |  |  |  |  | Aggregated NPs | fcc Pt | fcc Pt (PDF#87-0644)
19.6 | 2019 | Self-Sacrificial Template-Directed Vapor-Phase Growth of MOF Assemblies and Surface Vulcanization for Efficient Water Splitting | HER | EC-MOF | 100.2 |  |  |  | 10 | 311 | 120 | Volmer | V |  |  | 1 M KOH | Alkaline | 1 | [7 empty] | 2000 | Ligand vapor diffusion + Vapor-phase conversion | EC-Co(OH)F, imidazole | None (vapor) | Co(C₂H₃N₂)₂ | Co |  |  | Echinops-like | Hollow nanorod arrays | Co(C₂H₃N₂)₂ (MOF phase)
19.6 | 2019 | Self-Sacrificial Template-Directed Vapor-Phase Growth of MOF Assemblies and Surface Vulcanization for Efficient Water Splitting | HER | Co₃S₄/EC-MOF | 110.1 |  |  |  | 10 | 84 | 82 | Volmer | V |  |  | 1 M KOH | Alkaline | 1 | [7 empty] | 2000 | Vulcanization + Solution-phase sulfurization | EC-MOF, Na₂S | H₂O | Co(C₂H₃N₂)₂ | Co | Sulphide |  | Echinops-like with Co₃S₄ sheets | Hollow nanorod arrays with Co₃S₄ sheets | Co₃S₄ (PDF 42-1448) and Co(C₂H₃N₂)₂ (MOF phase)
19.6 | 2019 | Self-Sacrificial Template-Directed Vapor-Phase Growth of MOF Assemblies and Surface Vulcanization for Efficient Water Splitting | HER | Co₃S₄ | 46.2 |  |  |  | 10 | 134 | [5 empty] | 1 M KOH | Alkaline | 1 | [8 empty] | Deep vulcanization + Complete sulfurization | EC-MOF, Na₂S | H₂O |  |  |  |  | Echinops-like | Hierarchical nanosheets | Co₃S₄ (PDF 42-1448)
19.6 | 2019 | Self-Sacrificial Template-Directed Vapor-Phase Growth of MOF Assemblies and Surface Vulcanization for Efficient Water Splitting | HER | CoSₓ/Co(OH)F |  |  |  |  | 10 | 152 | [5 empty] | 1 M KOH | Alkaline | 1 | [8 empty] | Vulcanization + Solution-phase sulfurization | Co(OH)F, Na₂S | H₂O |  |  |  |  | Echinops-like | Core-shell | Co(OH)F (PDF 50-0827) with amorphous CoSₓ
19.6 | 2019 | Self-Sacrificial Template-Directed Vapor-Phase Growth of MOF Assemblies and Surface Vulcanization for Efficient Water Splitting | HER | EC-MOF | 100.2 |  |  |  | 10 | 334 | 132 | Volmer | V |  |  | 1 M KOH | Alkaline | 1 | [7 empty] | 2000 | Ligand vapor diffusion + Vapor-phase conversion | EC-Co(OH)F, imidazole | None (vapor) | Co(C₂H₃N₂)₂ | Co |  |  | Echinops-like | Hollow nanorod arrays | Co(C₂H₃N₂)₂ (MOF phase)
19.6 | 2019 | Self-Sacrificial Template-Directed Vapor-Phase Growth of MOF Assemblies and Surface Vulcanization for Efficient Water Splitting | HER | Co₃S₄/EC-MOF | 110.1 |  |  |  | 10 | 226 | 120 | Volmer | V |  |  | 1 M KOH | Alkaline | 1 | [7 empty] | 2000 | Vulcanization + Solution-phase sulfurization | EC-MOF, Na₂S | H₂O | Co(C₂H₃N₂)₂ | Co | Sulphide |  | Echinops-like with Co₃S₄ sheets | Hollow nanorod arrays with Co₃S₄ sheets | Co₃S₄ (PDF 42-1448) and Co(C₂H₃N₂)₂ (MOF phase)
19.6 | 2019 | Self-Sacrificial Template-Directed Vapor-Phase Growth of MOF Assemblies and Surface Vulcanization for Efficient Water Splitting | HER | Co₃S₄ | 46.2 |  |  |  | 10 | 256 | [5 empty] | 1 M KOH | Alkaline | 1 | [8 empty] | Deep vulcanization | EC-MOF, Na₂S | H₂O |  |  |  |  | Echinops-like | Hierarchical nanosheets | Co₃S₄ (PDF 42-1448)
19.6 | 2019 | Self-Sacrificial Template-Directed Vapor-Phase Growth of MOF Assemblies and Surface Vulcanization for Efficient Water Splitting | HER | IrO₂ (Reference) |  |  |  |  | 10 | 294 | [5 empty] | 1 M KOH | Alkaline | 1
19.6 | 2019 | Self-Sacrificial Template-Directed Vapor-Phase Growth of MOF Assemblies and Surface Vulcanization for Efficient Water Splitting | HER | Pt/C (Reference) |  |  |  |  | 10 | 26 | 45 | Volmer | V |  |  | 1 M KOH | Alkaline | 1
19.7 | 2019 | Fluorine-doped Nickel Cobalt Oxide Spinel as Efficiently Bifunctional Catalyst for Overall Water Splitting | HER | CoNi-MOF |  |  |  |  | 10 | 140 | 82 | Volmer | V |  | 0.75 | 0.5 M H₂SO₄ | Acidic | 0 | 5 wt% Nafion | 100 |  |  | 325.1 |  |  |  | Hydrothermal | CoCl₂·6H₂O, NiCl₂·6H₂O, 1-(3-Dimethylaminopropyl)-3-ethylcarbodiimide hydrochloride | DMF, ethanol, water | CoNi-MOF | CoNi |  |  | Large-scale uniform ball-like architectures composed of fine hierarchical nanosheets | -
19.7 | 2019 | Fluorine-doped Nickel Cobalt Oxide Spinel as Efficiently Bifunctional Catalyst for Overall Water Splitting | HER | CoNi-MOF-F |  |  |  |  | 10 | 137 | 72 | Volmer | V |  | 0.79 | 0.5 M H₂SO₄ | Acidic | 0 | 5 wt% Nafion | 100 |  |  | 387.5 |  |  |  | Hydrothermal + Fluorine Doping | CoCl₂·6H₂O, NiCl₂·6H₂O, NH₄F, hydrazine | DMF, ethanol, water | CoNi-MOF-F | CoNi | Fluorine Doping |  | More regular cubic structures composed of small cuboids | -
19.7 | 2019 | Fluorine-doped Nickel Cobalt Oxide Spinel as Efficiently Bifunctional Catalyst for Overall Water Splitting | HER | NiCo2O4/NiO/CoF2@mC600 | 43.25 |  |  |  | 10 | 54 | 43 | Heyrovsky | VH |  | 0.18 | 0.5 M H₂SO₄ | Acidic | 0 | 5 wt% Nafion | 100 |  |  | 357 |  |  |  | Solvothermal + Annealing | CoCl₂·6H₂O, NiCl₂·6H₂O, NH₄F, hydrazine | DMF, ethanol, water | CoNi-MOF-F | CoNi | Fluorine Doping |  | Spherical particles adhering to the surface of cubes | Composite of NiCo2O4, NiO, CoF2 embedded in mesoporous carbon | NiCo2O4 (220, 311), NiO (111), CoF2 (101, 110)
19.7 | 2019 | Fluorine-doped Nickel Cobalt Oxide Spinel as Efficiently Bifunctional Catalyst for Overall Water Splitting | HER | NiCo2O4/NiO/CoF2@mC700 | 143.73 |  |  |  | 10 | 45 | 29 | Tafel | VT |  | 0.25 | 0.5 M H₂SO₄ | Acidic | 0 | 5 wt% Nafion | 100 |  |  | 223.4 |  | 3.55 |  | Solvothermal + Annealing | CoCl₂·6H₂O, NiCl₂·6H₂O, NH₄F, hydrazine | DMF, ethanol, water | CoNi-MOF-F | CoNi | Fluorine Doping |  | Accumulated nanostructure with uniform nanoparticles | Composite of NiCo2O4, NiO, CoF2 embedded in mesoporous carbon | NiCo2O4 (220, 311), NiO (111), CoF2 (101, 110)
19.7 | 2019 | Fluorine-doped Nickel Cobalt Oxide Spinel as Efficiently Bifunctional Catalyst for Overall Water Splitting | HER | NiCo2O4/NiO/CoF2@mC800 | 64.51 |  |  |  | 10 | 59 | 34 | Tafel | VT |  | 0.32 | 0.5 M H₂SO₄ | Acidic | 0 | 5 wt% Nafion | 100 | [6 empty] | Solvothermal + Annealing | CoCl₂·6H₂O, NiCl₂·6H₂O, NH₄F, hydrazine | DMF, ethanol, water | CoNi-MOF-F | CoNi | Fluorine Doping |  | Small block particles larger than NiCo2O4/NiO/CoF2@mC600 and NiCo2O4/NiO/CoF2@mC700 | Composite of NiCo2O4, NiO, CoF2 embedded in mesoporous carbon | NiCo2O4 (220, 311), NiO (111)
19.7 | 2019 | Fluorine-doped Nickel Cobalt Oxide Spinel as Efficiently Bifunctional Catalyst for Overall Water Splitting | HER | NiCo2O4/NiO/CoF2@mC900 | 2.21 |  |  |  | 10 | 62.5 | 46 | Volmer | V |  | 0.2 | 0.5 M H₂SO₄ | Acidic | 0 | 5 wt% Nafion | 100 | [6 empty] | Solvothermal + Annealing | CoCl₂·6H₂O, NiCl₂·6H₂O, NH₄F, hydrazine | DMF, ethanol, water | CoNi-MOF-F | CoNi | Fluorine Doping |  | Large irregular particles with a relatively smooth morphology | Composite of NiCo2O4, NiO, CoF2 embedded in mesoporous carbon | NiCo2O4 (220, 311), NiO (111)
19.7 | 2019 | Fluorine-doped Nickel Cobalt Oxide Spinel as Efficiently Bifunctional Catalyst for Overall Water Splitting | HER | Pt/C |  |  |  |  | 10 | 12.5 | 37 | Tafel | VT | [5 empty] | 5 wt% Nafion | 100
19.9 | 2019 | Stimulated Electrocatalytic Hydrogen Evolution Activity of MOF-Derived MoS₂ Basal Domains via Charge Injection through Surface Functionalization and Heteroatom Doping | HER | MoS (pristine MoS₂) |  |  |  |  | 10 | 373 | 114.3 | Volmer | V |  |  | 0.5 M H₂SO₄ | Acidic | 0 | 5 wt% Nafion 117 | 50 | 0.25 |  |  |  | 16.5 |  | Hydrothermal | Na₂MoO₄·2H₂O, Thiourea (TU) | DI Water |  |  | Sulphide |  | Micro-sized spherical morphology surrounded by nanosheets | Hexagonal 2H-MoS₂ | Peaks at 14.2° (002), 33.6° (100), 39.9° (015), 58.9° (110) (JCPDS 37-1492)
19.9 | 2019 | Stimulated Electrocatalytic Hydrogen Evolution Activity of MOF-Derived MoS₂ Basal Domains via Charge Injection through Surface Functionalization and Heteroatom Doping | HER | MoS-CoS |  |  |  |  | 10 | 134 | 59.5 | Volmer | V |  |  | 0.5 M H₂SO₄ | Acidic | 0 | 5 wt% Nafion 117 | 50 | 0.25 |  |  |  | 19.8 |  | Hydrothermal | CoS, Na₂MoO₄·2H₂O, TU | DI Water |  |  | Sulphide |  | 3D nanospheric flower-like structures composed of 2D nanosheets | Hybrid of MoS₂ and CoS₂ | Peaks of MoS₂ + CoS₂ (JCPDS 41-1471)
19.9 | 2019 | Stimulated Electrocatalytic Hydrogen Evolution Activity of MOF-Derived MoS₂ Basal Domains via Charge Injection through Surface Functionalization and Heteroatom Doping | HER | MoS-CoS-Zn | 88 |  |  |  | 10 | 72.6 | 37.6 | Tafel | VT |  |  | 0.5 M H₂SO₄ | Acidic | 0 | 5 wt% Nafion 117 | 50 | 0.25 |  |  |  | 41.7 |  | Hydrothermal + sulfidation | CoS-Zn (from Co₈Zn₁-MOF), Na₂MoO₄·2H₂O, TU | DI Water | Co₈Zn₁-MOF | CoZn | Sulphide |  | 3D nanospheric flower-like structures composed of 2D nanosheets | Zn-N coordinated Co-MoS₂ | Peaks of MoS₂ + CoS₂ (no Zn-related peaks)
19.9 | 2019 | Stimulated Electrocatalytic Hydrogen Evolution Activity of MOF-Derived MoS₂ Basal Domains via Charge Injection through Surface Functionalization and Heteroatom Doping | HER | MoS-CoS-Zn-1pot |  |  |  |  | 10 | 128 | 58.6 | Volmer | V |  |  | 0.5 M H₂SO₄ | Acidic | 0 | 5 wt% Nafion 117 | 50 | 0.25 | [5 empty] | One-pot hydrothermal | Na₂MoO₄·2H₂O, Co(NO₃)₂·6H₂O, Zn(NO₃)₂·6H₂O, TU | DI Water |  |  | Sulphide |  | Aggregated microspheres | Non-uniform structure | Similar to MoS-CoS-Zn but with inferior crystallinity
19.9 | 2019 | Stimulated Electrocatalytic Hydrogen Evolution Activity of MOF-Derived MoS₂ Basal Domains via Charge Injection through Surface Functionalization and Heteroatom Doping | HER | CoS |  |  |  |  | 10 | 463 | 79.9 | Volmer | V |  |  | 0.5 M H₂SO₄ | Acidic | 0 | 5 wt% Nafion 117 | 50 | 0.25 |  |  |  | 13.4 |  | Solvothermal + sulfidation | Co-MOF, Thioacetamide (TAA) | Ethanol | Co-MOF | Co | Sulphide |  | - | CoS₂ | CoS₂ peaks (JCPDS 41-1471)
19.9 | 2019 | Stimulated Electrocatalytic Hydrogen Evolution Activity of MOF-Derived MoS₂ Basal Domains via Charge Injection through Surface Functionalization and Heteroatom Doping | HER | CoS-Zn |  |  |  |  | 10 | 422 | 73.5 | Volmer | V |  |  | 0.5 M H₂SO₄ | Acidic | 0 | 5 wt% Nafion 117 | 50 | 0.25 | [5 empty] | Sulfurization | Co(NO₃)₂·6H₂O, Zn(NO₃)₂·6H₂O, TAA | Methanol | Co15Zn1-MOF | CoZn | Sulphide |  | - | Zn-coordinated CoS₂ | CoS₂ peaks (no Zn-related peaks)
19.9 | 2019 | Stimulated Electrocatalytic Hydrogen Evolution Activity of MOF-Derived MoS₂ Basal Domains via Charge Injection through Surface Functionalization and Heteroatom Doping | HER | MoS-Zn |  |  |  |  | 10 | 167 | 86.7 | Volmer | V |  |  | 0.5 M H₂SO₄ | Acidic | 0 | 5 wt% Nafion 117 | 50 | 0.25 | [5 empty] | Hydrothermal | Na₂MoO₄·2H₂O, Zn(NO₃)₂·6H₂O, TU | DI Water |  |  | Sulphide |  | - | Zn-doped MoS₂ | MoS₂ peaks (no Zn-related peaks)
19.9 | 2019 | Stimulated Electrocatalytic Hydrogen Evolution Activity of MOF-Derived MoS₂ Basal Domains via Charge Injection through Surface Functionalization and Heteroatom Doping | HER | MoS-CoS-Zn | 88 |  |  |  | 10 | 85.4 | 49.1 | Volmer | V |  |  | 1 M KOH | Alkaline | 1 | 5 wt% Nafion 117 | 50 | 0.25 | [5 empty] | Hydrothermal + sulfidation | CoS-Zn (from Co₈Zn₁-MOF), Na₂MoO₄·2H₂O, TU | DI Water | Co₈Zn₁-MOF | CoZn | Sulphide |  | 3D nanospheric flower-like structures composed of 2D nanosheets | Zn-N coordinated Co-MoS₂ | Peaks of MoS₂ + CoS₂ (no Zn-related peaks)
19.9 | 2019 | Stimulated Electrocatalytic Hydrogen Evolution Activity of MOF-Derived MoS₂ Basal Domains via Charge Injection through Surface Functionalization and Heteroatom Doping | HER | MoS-CoS-Zn | 88 |  |  |  | 10 | 116.2 | 58.6 | Volmer | V |  |  | 1 M PBS | Neutral |  | 5 wt% Nafion 117 | 50 | 0.25 | [5 empty] | Hydrothermal + sulfidation | CoS-Zn (from Co₈Zn₁-MOF), Na₂MoO₄·2H₂O, TU | DI Water | Co₈Zn₁-MOF | CoZn | Sulphide |  | 3D nanospheric flower-like structures composed of 2D nanosheets | Zn-N coordinated Co-MoS₂ | Peaks of MoS₂ + CoS₂ (no Zn-related peaks)
19.1 | 2019 | In Situ Synthesis of Fe₃S₄/MIL-53(Fe) hybrid catalyst for Efficient Electrocatalytic Hydrogen Evolution | HER | Fe₃S₄(31.3 wt%)/MIL-53 |  |  |  |  | 10 | 151 | 93 | Volmer | V | 0.257 | 0.08 | 0.5 M H₂SO₄ | Acidic | 0 | 5 wt% Nafion 117 | 30 | 0.285 |  |  |  | 1.75 | [8 empty] | 3D bulk with ultrasmall nanosheets | Hybrid (Fe₃S₄ + MIL-53(Fe)) | Cubic Fe₃S₄ (JCPDS 16-0713) + MIL-53(Fe)
19.1 | 2019 | In Situ Synthesis of Fe₃S₄/MIL-53(Fe) hybrid catalyst for Efficient Electrocatalytic Hydrogen Evolution | HER | Fe₃S₄(43.2 wt%)/MIL-53 |  |  |  |  | 10 | 121 | 80 | Volmer | V | 0.295 | 0.065 | 0.5 M H₂SO₄ | Acidic | 0 | 5 wt% Nafion 117 | 30 | 0.285 |  |  |  | 1.89 | [8 empty] | 3D bulk with ultrasmall nanosheets | Hybrid (Fe₃S₄ + MIL-53(Fe)) | Cubic Fe₃S₄ (JCPDS 16-0713) + MIL-53(Fe)
19.1 | 2019 | In Situ Synthesis of Fe₃S₄/MIL-53(Fe) hybrid catalyst for Efficient Electrocatalytic Hydrogen Evolution | HER | Fe₃S₄(52.1 wt%)/MIL-53 |  |  |  |  | 10 | 92 | 60 | Volmer | V | 0.363 | 0.048 | 0.5 M H₂SO₄ | Acidic | 0 | 5 wt% Nafion 117 | 30 | 0.285 |  |  |  | 2.7 | [8 empty] | 3D bulk with ultrasmall nanosheets | Hybrid (Fe₃S₄ + MIL-53(Fe)) | Cubic Fe₃S₄ (JCPDS 16-0713) + MIL-53(Fe)
19.1 | 2019 | In Situ Synthesis of Fe₃S₄/MIL-53(Fe) hybrid catalyst for Efficient Electrocatalytic Hydrogen Evolution | HER | Fe₃S₄(82.8 wt%)/MIL-53 |  |  |  |  | 10 | 108 | 69 | Volmer | V | 0.331 | 0.056 | 0.5 M H₂SO₄ | Acidic | 0 | 5 wt% Nafion 117 | 30 | 0.285 |  |  |  | 2.3 | [8 empty] | 3D bulk with ultrasmall nanosheets | Hybrid (Fe₃S₄ + MIL-53(Fe)) | Cubic Fe₃S₄ (JCPDS 16-0713) + MIL-53(Fe)
19.1 | 2019 | In Situ Synthesis of Fe₃S₄/MIL-53(Fe) hybrid catalyst for Efficient Electrocatalytic Hydrogen Evolution | HER | MIL-53(Fe) |  |  |  |  | 10 | 172 | 99 | Volmer | V | 0.229 | 0.104 | 0.5 M H₂SO₄ | Acidic | 0 | 5 wt% Nafion 117 | 30 | 0.285 |  |  |  | 1.7 | [8 empty] | 3D bulk with smooth surface | Pristine MIL-53(Fe) | MIL-53(Fe)
19.1 | 2019 | In Situ Synthesis of Fe₃S₄/MIL-53(Fe) hybrid catalyst for Efficient Electrocatalytic Hydrogen Evolution | HER | Fe3S4 |  |  |  |  | 10 | 185 | 101 | Volmer | V | 0.199 | 0.11 | 0.5 M H₂SO₄ | Acidic | 0 | 5 wt% Nafion 117 | 30 | 0.285 |  |  |  | 0.7 | [8 empty] | Not provided | Cubic Fe₃S₄ | Cubic Fe₃S₄ (JCPDS 16-0713)
19.11 | 2019 | Immobilizing Pd Nanoclusters into Electronically Conductive Metal-Organic Frameworks as Bi-functional Electrocatalysts for Hydrogen Evolution and Oxygen Reduction Reactions | HER | Pd@MOF-74-Co-1 | 801.18 | 1.77 | 0.354 |  | 10 | 213 | 90 | Volmer | V |  | 0.098 | 0.5 M H₂SO₄ | Acidic | 0 | Carbon Black (CB) | 5 | [6 empty] | Solvothemal + Double-solvent method (DSM) | H4DOBDC, Co(NO3)2·6H2O, PdCl2 | DMF, ethanol, water, n-hexane | MOF-74-Co | Co | Pd |  | Rod-like | MOF-74 with Pd NCs | MOF-74-Co peaks, weak Pd (111)
19.11 | 2019 | Immobilizing Pd Nanoclusters into Electronically Conductive Metal-Organic Frameworks as Bi-functional Electrocatalysts for Hydrogen Evolution and Oxygen Reduction Reactions | HER | Pd@MOF-74-Co-2 | 801.18 | 1.77 | 0.354 |  | 10 | 156 | 65 | Volmer | V |  | 0.062 | 0.5 M H₂SO₄ | Acidic | 0 | Carbon Black (CB) | 5 | [6 empty] | Solvothemal + Double-solvent method (DSM) | H4DOBDC, Co(NO3)2·6H2O, PdCl2 | DMF, ethanol, water, n-hexane | MOF-74-Co | Co | Pd |  | Rod-like | MOF-74 with Pd NCs | MOF-74-Co peaks, weak Pd (111)
19.11 | 2019 | Immobilizing Pd Nanoclusters into Electronically Conductive Metal-Organic Frameworks as Bi-functional Electrocatalysts for Hydrogen Evolution and Oxygen Reduction Reactions | HER | Pd@MOF-74-Co-3 | 801.18 | 1.77 | 0.354 |  | 10 | 126 | 57 | Volmer | V |  | 0.04 | 0.5 M H₂SO₄ | Acidic | 0 | Carbon Black (CB) | 5 | [6 empty] | Solvothemal + Double-solvent method (DSM) | H4DOBDC, Co(NO3)2·6H2O, PdCl2 | DMF, ethanol, water, n-hexane | MOF-74-Co | Co | Pd |  | Rod-like | MOF-74 with Pd NCs | MOF-74-Co peaks, weak Pd (111)
19.11 | 2019 | Immobilizing Pd Nanoclusters into Electronically Conductive Metal-Organic Frameworks as Bi-functional Electrocatalysts for Hydrogen Evolution and Oxygen Reduction Reactions | HER | Pd@MOF-74-Ni-1 |  |  |  |  | 10 | 204 | 100 | Volmer | V |  | 0.088 | 0.5 M H₂SO₄ | Acidic | 0 | Carbon Black (CB) | 5 | [6 empty] | Solvothemal + Double-solvent method (DSM) | H4DOBDC, Ni(NO3)2·6H2O, PdCl2 | DMF, ethanol, water, n-hexane | MOF-74-Ni | Ni | Pd |  | Rod-like | MOF-74 with Pd NCs | MOF-74-Ni peaks, weak Pd (111)
19.11 | 2019 | Immobilizing Pd Nanoclusters into Electronically Conductive Metal-Organic Frameworks as Bi-functional Electrocatalysts for Hydrogen Evolution and Oxygen Reduction Reactions | HER | Pd@MOF-74-Ni-2 |  |  |  |  | 10 | 161 | 79 | Volmer | V |  | 0.054 | 0.5 M H₂SO₄ | Acidic | 0 | Carbon Black (CB) | 5 | [6 empty] | Solvothemal + Double-solvent method (DSM) | H4DOBDC, Ni(NO3)2·6H2O, PdCl2 | DMF, ethanol, water, n-hexane | MOF-74-Ni | Ni | Pd |  | Rod-like | MOF-74 with Pd NCs | MOF-74-Ni peaks, weak Pd (111)
19.11 | 2019 | Immobilizing Pd Nanoclusters into Electronically Conductive Metal-Organic Frameworks as Bi-functional Electrocatalysts for Hydrogen Evolution and Oxygen Reduction Reactions | HER | Pd@MOF-74-Ni-3 |  |  |  |  | 10 | 131 | 63 | Volmer | V |  | 0.041 | 0.5 M H₂SO₄ | Acidic | 0 | Carbon Black (CB) | 5 | [6 empty] | Solvothemal + Double-solvent method (DSM) | H4DOBDC, Ni(NO3)2·6H2O, PdCl2 | DMF, ethanol, water, n-hexane | MOF-74-Ni | Ni | Pd |  | Rod-like | MOF-74 with Pd NCs | MOF-74-Ni peaks, weak Pd (111)
19.11 | 2019 | Immobilizing Pd Nanoclusters into Electronically Conductive Metal-Organic Frameworks as Bi-functional Electrocatalysts for Hydrogen Evolution and Oxygen Reduction Reactions | HER | Pd@MOF-74-Zn-1 |  |  |  |  | 10 | 198 | 109 | Volmer | V |  | 0.065 | 0.5 M H₂SO₄ | Acidic | 0 | Carbon Black (CB) | 5 | [6 empty] | Solvothemal + Double-solvent method (DSM) | H4DOBDC, Zn(NO3)2·4H2O, PdCl2 | DMF, water, n-hexane | MOF-74-Zn | Zn | Pd |  | Rod-like | MOF-74 with Pd NCs | MOF-74-Zn peaks, weak Pd (111)
19.11 | 2019 | Immobilizing Pd Nanoclusters into Electronically Conductive Metal-Organic Frameworks as Bi-functional Electrocatalysts for Hydrogen Evolution and Oxygen Reduction Reactions | HER | Pd@MOF-74-Zn-2 |  |  |  |  | 10 | 121 | 80 | Volmer | V |  | 0.035 | 0.5 M H₂SO₄ | Acidic | 0 | Carbon Black (CB) | 5 | [6 empty] | Solvothemal + Double-solvent method (DSM) | H4DOBDC, Zn(NO3)2·4H2O, PdCl2 | DMF, water, n-hexane | MOF-74-Zn | Zn | Pd |  | Rod-like | MOF-74 with Pd NCs | MOF-74-Zn peaks, weak Pd (111)
19.11 | 2019 | Immobilizing Pd Nanoclusters into Electronically Conductive Metal-Organic Frameworks as Bi-functional Electrocatalysts for Hydrogen Evolution and Oxygen Reduction Reactions | HER | Pd@MOF-74-Zn-3 |  |  |  |  | 10 | 129 | 98 | Volmer | V |  | 0.036 | 0.5 M H₂SO₄ | Acidic | 0 | Carbon Black (CB) | 5 | [6 empty] | Solvothemal + Double-solvent method (DSM) | H4DOBDC, Zn(NO3)2·4H2O, PdCl2 | DMF, water, n-hexane | MOF-74-Zn | Zn | Pd |  | Rod-like | MOF-74 with Pd NCs | MOF-74-Zn peaks, weak Pd (111)
19.12 | 2019 | Cu-MOFs Electrodeposited on Carbon Paper as an Enhanced Cathode for Hydrogen Evolution Reaction | HER | HKUST-1 ED (Electrodeposited) |  |  |  |  | 10 | 590 | 183.6 | Volmer | V |  | 0.4 | 0.5 M H₂SO₄ | Acidic | 0 | 0.5 wt % Nafion | 95 | 0.7 |  | 98.4 | 1.7 | 0.26 |  | Electrodeposition | CuCl₂, H₃BTC, BTAP | Deionized water, Ethanol (1:3) | HKUST-1 | Cu |  |  | Octahedral nanoparticles | Crystalline, porous | Matches simulated XRD pattern (peaks not specified)
19.12 | 2019 | Cu-MOFs Electrodeposited on Carbon Paper as an Enhanced Cathode for Hydrogen Evolution Reaction | HER | HKUST-1 HT (Hydrothermal) |  |  |  |  | 10 | 660 | 222.4 | Volmer | V |  | 0.49 | 0.5 M H₂SO₄ | Acidic | 0 | 0.5 wt % Nafion | 95 | 0.7 |  | 126.3 | 1.8 | 0.19 |  | Hydrothermal | CuCl₂, H₃BTC | Deionized water, Ethanol (1:3) | HKUST-1 | Cu |  |  | Octahedral microcrystals | Crystalline, porous | Matches simulated XRD pattern (peaks not specified)
19.13 | 2019 | A New Metal-Organic Open Framework Enabling Facile Synthesis of Carbon Encapsulated Transition Metal Phosphide/Sulfide Nanoparticle Electrocatalysts | HER | NiP/NiFeP/C |  |  |  | 1.31 | 10 | 87 | 38 | Tafel | VT | 0.723 |  | 0.5 M H₂SO₄ | Acidic | 0 |  | 100 |  | 2.5 |  |  | 35.9 |  | Annealing + Pyrolysis | NiCl₂, FeCl₂, DPPP, 1,3-Di(4-pyridyl)propane, KOH | Methanol | [NiFeDPPP(1,3-Di(4-pyridyl)propane)₂]ₙ | NiFe |  |  | Nanoparticles (40-200 nm) dispersed in carbon matrix, some carbon nanostructures in the form of nanofibers (avg. diameter 40 nm, avg. length 2 µm) | Amorphous shell (~5 nm) around nanoparticles | Main phase: Ni12P5, minor phases: NiFeP, NiFeOx shell
19.13 | 2019 | A New Metal-Organic Open Framework Enabling Facile Synthesis of Carbon Encapsulated Transition Metal Phosphide/Sulfide Nanoparticle Electrocatalysts | HER | NiP/NiFeP/C |  |  |  | 1.31 | 10 | 138 | 68 | Volmer | V |  |  | 1.0 M KOH | Alkaline | 1 |  | 100 |  |  |  |  | 35.9 |  | Annealing + Pyrolysis | NiCl₂, FeCl₂, DPPP, 1,3-Di(4-pyridyl)propane, KOH | Methanol | [NiFeDPPP(1,3-Di(4-pyridyl)propane)₂]ₙ | NiFe |  |  | Nanoparticles (40-200 nm) dispersed in carbon matrix, some carbon nanostructures in the form of nanofibers (avg. diameter 40 nm, avg. length 2 µm) | Amorphous shell (~5 nm) around nanoparticles | Main phase: Ni12P5, minor phases: NiFeP, NiFeOx shell
19.13 | 2019 | A New Metal-Organic Open Framework Enabling Facile Synthesis of Carbon Encapsulated Transition Metal Phosphide/Sulfide Nanoparticle Electrocatalysts | HER | NiP-mC |  |  |  | 1.28 | 10 | 175 | 72 | Volmer | V | 0.486 |  | 0.5 M H₂SO₄ | Acidic | 0 |  | 100 |  |  | 9.9 | 1.2 | 51.4 |  | Pyrolysis | Ni nanoparticles, NaHâ‚‚POâ‚‚, NaAc | Deionized water, HCl |  |  |  |  | Mesoporous carbon with NiP nanoparticles | NiP nanoparticles in mesoporous carbon matrix | Main phase: Ni12P5
19.13 | 2019 | A New Metal-Organic Open Framework Enabling Facile Synthesis of Carbon Encapsulated Transition Metal Phosphide/Sulfide Nanoparticle Electrocatalysts | HER | NiP/C |  |  |  | 1.3 | 10 | 131 | 61 | Volmer | V | 0.402 |  | 0.5 M H₂SO₄ | Acidic | 0 |  | 100 |  |  | 6.8 | 1 | 32.3 |  | Pyrolysis | Ni nanoparticles, NaHâ‚‚POâ‚‚, NaAc | Deionized water, HCl |  |  |  |  | Nanoparticles in carbon matrix | NiP nanoparticles in carbon matrix | Main phase: Ni12P5
19.13 | 2019 | A New Metal-Organic Open Framework Enabling Facile Synthesis of Carbon Encapsulated Transition Metal Phosphide/Sulfide Nanoparticle Electrocatalysts | HER | (NH₄)₂Mo₃S₁₃·nH₂O (Control) |  |  |  |  | 10 | 250 | 61 | Volmer | V |  |  | 0.5 M H₂SO₄ | Acidic | 0 |  | 100
19.14 | 2019 | Carbon-incorporated porous honeycomb NiCoFe phosphide nanospheres derived from a MOF precursor for overall water splitting | HER | NiCoFeP/C |  |  |  |  | 10 | 149 | 108 | Volmer | V |  |  | 1 M KOH | Alkaline | 1 | 0.5 wt % Nafion |  | 0.28 |  |  |  | 52.3
20.1 | 2020 | Nickel iron phosphide ultrathin nanosheets anchored on nitrogen-doped carbon nanoflake arrays as bifunctional catalyst for efficient overall water splitting | HER | CC-NC-NiFeP |  |  |  |  | 10 | 94 | 70 | Volmer | V |  |  | 1M KOH | Alkaline | 1 |  |  | 2.67 |  |  |  | 74.7 | 20 | Hydrothermal growth + phosphorization + Carbonization | Iron nitrate hexahydrate, nickel nitrate hexahydrate, urea, sodium hypophosphite | Deionized water | Co-MOF | Co | Phosphide |  | Coral-like ultrathin nanosheets anchored on nanoflake arrays | Bimetallic phosphide on nitrogen-doped carbon | Ni₂P (JCPDS: 03-0953), Fe-doped Ni₂P
20.1 | 2020 | Nickel iron phosphide ultrathin nanosheets anchored on nitrogen-doped carbon nanoflake arrays as bifunctional catalyst for efficient overall water splitting | HER | CC-NC-NiFeP |  |  |  |  | 10 | 150 | [5 empty] | 0.5M H₂SO₄ | Acidic | 0 |  |  | 2.67 | [5 empty] | Hydrothermal growth + phosphorization + Carbonization | Iron nitrate hexahydrate, nickel nitrate hexahydrate, urea, sodium hypophosphite | Deionized water | Co-MOF | Co | Phosphide |  | Coral-like ultrathin nanosheets anchored on nanoflake arrays | Bimetallic phosphide on nitrogen-doped carbon | Ni₂P (JCPDS: 03-0953), Fe-doped Ni₂P
20.1 | 2020 | Nickel iron phosphide ultrathin nanosheets anchored on nitrogen-doped carbon nanoflake arrays as bifunctional catalyst for efficient overall water splitting | HER | CC-NC-Ni₂P |  |  |  |  | 10 | 110 | 81 | Volmer | V |  |  | 1M KOH | Alkaline | 1 |  |  | 2.67 |  |  |  | 56.9 |  | Hydrothermal growth + phosphorization + Carbonization | Nickel nitrate hexahydrate, urea, sodium hypophosphite | Deionized water | Co-MOF | Co | Phosphide |  | Not specified | Monometallic phosphide on nitrogen-doped carbon | Ni₂P (JCPDS: 03-0953)
20.1 | 2020 | Nickel iron phosphide ultrathin nanosheets anchored on nitrogen-doped carbon nanoflake arrays as bifunctional catalyst for efficient overall water splitting | HER | CC-NC-Fe₂P |  |  |  |  | 10 | 157 | 100 | Volmer | V |  |  | 1M KOH | Alkaline | 1 |  |  | 2.67 |  |  |  | 52.9 |  | Hydrothermal growth + phosphorization + Carbonization | Iron nitrate hexahydrate, urea, sodium hypophosphite | Deionized water | Co-MOF | Co | Phosphide |  | Not specified | Monometallic phosphide on nitrogen-doped carbon | Fe₂P (JCPDS: Not specified)
20.1 | 2020 | Nickel iron phosphide ultrathin nanosheets anchored on nitrogen-doped carbon nanoflake arrays as bifunctional catalyst for efficient overall water splitting | HER | CC-NC-NiFe LDH |  |  |  |  | 10 | 165 | 90 | Volmer | V |  |  | 1M KOH | Alkaline | 1 |  |  | 2.67 |  |  |  | 70.6 |  | Hydrothermal growth + phosphorization + Carbonization | Iron nitrate hexahydrate, nickel nitrate hexahydrate, urea | Deionized water | Co-MOF | Co | Hydroxide |  | Ultrathin nanosheets anchored on nanoflake arrays | Layered double hydroxide on nitrogen-doped carbon | Ni(OH)₂ (JCPDS-38-0715), NiOOH (JCPDS-06-0075)
20.1 | 2020 | Nickel iron phosphide ultrathin nanosheets anchored on nitrogen-doped carbon nanoflake arrays as bifunctional catalyst for efficient overall water splitting | HER | CC-NiFeP |  |  |  |  | 10 | 165 | 64 | Volmer | V |  |  | 1M KOH | Alkaline | 1 |  |  | 2.67 |  |  |  | 12 |  | Hydrothermal growth and phosphorization | Iron nitrate hexahydrate, nickel nitrate hexahydrate, urea, sodium hypophosphite | Deionized water |  |  | Phosphide |  | Not specified | Bimetallic phosphide on carbon cloth | Ni₂P (JCPDS: 03-0953), Fe-doped Ni₂P
20.1 | 2020 | Nickel iron phosphide ultrathin nanosheets anchored on nitrogen-doped carbon nanoflake arrays as bifunctional catalyst for efficient overall water splitting | HER | CC-NiFe LDH |  |  |  |  | 10 | 298 | 114 | Volmer | V |  |  | 1M KOH | Alkaline | 1 |  |  | 2.67 | [5 empty] | Hydrothermal growth | Iron nitrate hexahydrate, nickel nitrate hexahydrate, urea | Deionized water |  |  |  |  | Not specified | Layered double hydroxide on carbon cloth | Ni(OH)₂ (JCPDS-38-0715), NiOOH (JCPDS-06-0075)
20.2 | 2020 | Ru-Doping Enhanced Electrocatalysis of Metal-Organic Framework Nanosheets toward Overall Water Splitting | HER | MIL-53(Ru-NiFe)@NF |  |  |  |  | 10 | 27 | 27 | Tafel | VT |  |  | 1.0 M KOH | Alkaline | 1 | Nafion solution | 15 | 0.11 |  |  |  | 4.17 |  | Solvothermal | Ni(NO₃)₂·6H₂O, FeCl₃, RuCl₃, Terephthalic Acid (TPA) | DMF (20 mL) + Ethanol (8 mL) | MIL-53(Ru-NiFe) | NiFe | Ru |  | Thin nanosheets | MIL-53 type MOF | Peaks at 8.9°, 14.3°, 16°, 17.9° (MIL-53 MOF); Peaks at 44.5°, 51.8°, 76.4° (Ni from NF substrate)
20.2 | 2020 | Ru-Doping Enhanced Electrocatalysis of Metal-Organic Framework Nanosheets toward Overall Water Splitting | HER | MIL-53(NiFe)@NF |  |  |  |  | 10 | 117 | 177 | Volmer | V |  |  | 1.0 M KOH | Alkaline | 1 | Nafion solution | 15 | 0 |  |  |  | 1.22 |  | Solvothermal | Ni(NO₃)₂·6H₂O, FeCl₃, TPA | DMF (20 mL) + Ethanol (8 mL) | MIL-53(NiFe) | NiFe | Hydroxide |  | Thicker nanosheets | MIL-53 type MOF | Peaks at 8.9°, 14.3°, 16°, 17.9° (MIL-53 MOF); Peaks at 44.5°, 51.8°, 76.4° (Ni from NF substrate)
20.3 | 2020 | In-situ grafting of N-doped carbon nanotubes with Ni encapsulation onto MOF-derived hierarchical hybrids for efficient electrocatalytic hydrogen evolution | HER | Ni@NC6-400 |  |  |  |  | 10 | 566 | 162.04 | Volmer | V |  | 0.004 | 1.0 M KOH | Alkaline | 1 | 5 wt% Nafion | 5 |  |  |  |  | 0.08 |  | In-situ grafting + Calcination | NiCl₂·6H₂O, dmg, melamine | Ethanol, deionized water | Ni(dmg)₂ | Ni | N doped |  | Nanotubes with encapsulated Ni particles | N-doped carbon nanotubes with Ni encapsulation | Metallic Ni (200) planes
20.3 | 2020 | In-situ grafting of N-doped carbon nanotubes with Ni encapsulation onto MOF-derived hierarchical hybrids for efficient electrocatalytic hydrogen evolution | HER | Ni@NC6-500 |  |  |  |  | 10 | 279 | 143.04 | Volmer | V |  | 0.114 | 1.0 M KOH | Alkaline | 1 | 5 wt% Nafion | 5 |  |  |  |  | 5.6 |  | In-situ grafting + Calcination | NiCl₂·6H₂O, dmg, melamine | Ethanol, deionized water | Ni(dmg)₂ | Ni | N doped |  | Nanotubes with encapsulated Ni particles | N-doped carbon nanotubes with Ni encapsulation | Metallic Ni (200) planes
20.3 | 2020 | In-situ grafting of N-doped carbon nanotubes with Ni encapsulation onto MOF-derived hierarchical hybrids for efficient electrocatalytic hydrogen evolution | HER | Ni@NC6-600 |  |  |  |  | 10 | 181 | 119.33 | Volmer | V |  | 0.303 | 1.0 M KOH | Alkaline | 1 | 5 wt% Nafion | 5 |  |  |  |  | 10.4 |  | In-situ grafting + Calcination | NiCl₂·6H₂O, dmg, melamine | Ethanol, deionized water | Ni(dmg)₂ | Ni | N doped |  | Nanotubes with encapsulated Ni particles | N-doped carbon nanotubes with Ni encapsulation | Metallic Ni (200) planes
20.3 | 2020 | In-situ grafting of N-doped carbon nanotubes with Ni encapsulation onto MOF-derived hierarchical hybrids for efficient electrocatalytic hydrogen evolution | HER | Ni@NC6-700 |  |  |  |  | 10 | 341 | 97.19 | Volmer | V |  | 0.003 | 1.0 M KOH | Alkaline | 1 | 5 wt% Nafion | 5 |  |  |  |  | 6 |  | In-situ grafting + Calcination | NiCl₂·6H₂O, dmg, melamine | Ethanol, deionized water | Ni(dmg)₂ | Ni | N doped |  | Nanotubes with encapsulated Ni particles | N-doped carbon nanotubes with Ni encapsulation | Metallic Ni (200) planes
20.3 | 2020 | In-situ grafting of N-doped carbon nanotubes with Ni encapsulation onto MOF-derived hierarchical hybrids for efficient electrocatalytic hydrogen evolution | HER | Ni@NC6-800 |  |  |  |  | 10 | 371 | 91.42 | Volmer | V |  | 0.001 | 1.0 M KOH | Alkaline | 1 | 5 wt% Nafion | 5 |  |  |  |  | 4.9 |  | In-situ grafting + Calcination | NiCl₂·6H₂O, dmg, melamine | Ethanol, deionized water | Ni(dmg)₂ | Ni | N doped |  | Nanotubes with encapsulated Ni particles | N-doped carbon nanotubes with Ni encapsulation | Metallic Ni (200) planes
20.3 | 2020 | In-situ grafting of N-doped carbon nanotubes with Ni encapsulation onto MOF-derived hierarchical hybrids for efficient electrocatalytic hydrogen evolution | HER | Ni@NC4-600 |  |  |  |  | 10 | 322 | [5 empty] | 1.0 M KOH | Alkaline | 1 | 5 wt% Nafion | 5 | [6 empty] | In-situ grafting + Calcination | NiCl₂·6H₂O, dmg, melamine | Ethanol, deionized water | Ni(dmg)₂ | Ni | N doped |  | Nanoparticles | N-doped carbon with encapsulated Ni particles | Metallic Ni (200) planes
20.3 | 2020 | In-situ grafting of N-doped carbon nanotubes with Ni encapsulation onto MOF-derived hierarchical hybrids for efficient electrocatalytic hydrogen evolution | HER | Ni@NC5-600 |  |  |  |  | 10 | 246 | [5 empty] | 1.0 M KOH | Alkaline | 1 | 5 wt% Nafion | 5 | [6 empty] | In-situ grafting + Calcination | NiCl₂·6H₂O, dmg, melamine | Ethanol, deionized water | Ni(dmg)₂ | Ni | N doped |  | Nanotubes with encapsulated Ni particles | N-doped carbon nanotubes with Ni encapsulation | Metallic Ni (200) planes
20.3 | 2020 | In-situ grafting of N-doped carbon nanotubes with Ni encapsulation onto MOF-derived hierarchical hybrids for efficient electrocatalytic hydrogen evolution | HER | Ni@NC7-600 |  |  |  |  | 10 | 395 | [5 empty] | 1.0 M KOH | Alkaline | 1 | 5 wt% Nafion | 5 | [6 empty] | In-situ grafting + Calcination | NiCl₂·6H₂O, dmg, melamine | Ethanol, deionized water | Ni(dmg)₂ | Ni | N doped |  | Nanotubes with encapsulated Ni particles | N-doped carbon nanotubes with Ni encapsulation | Metallic Ni (200) planes
20.4 | 2020 | MOF-derived Co9S8/MoS2 embedded in tri-doped carbon hybrids for efficient electrocatalytic hydrogen evolution | HER | Co9S8/MoS2@NSOC-800 | 50.9 |  | 0.07 | 1.03 | 10 | 285 | 121 | Volmer | V |  |  | 0.5 M H₂SO₄ | Acidic | 0 | 5 wt% Nafion | 20 | 2.8 |  |  |  | 28 |  | Hydrothermal + One-step pyrolysis | Co(NO3)2·6H2O, DBIBN, HCl, [Mo3S13]2− nanoclusters | EtOH, H2O, DMF | Co-NOMOF | Co | NSO doped |  | Loose porous carbon matrices encapsulating nanoparticles | N, S, O-doped carbon encapsulating Co9S8 and MoS2 | Co9S8 (311), (511), (440); MoS2 (002), (101), (103), (110), (112)
20.4 | 2020 | MOF-derived Co9S8/MoS2 embedded in tri-doped carbon hybrids for efficient electrocatalytic hydrogen evolution | HER | Co9S8/MoS2@NSOC-900 | 175 |  | 0.23 | 1.07 | 10 | 233 | 96 | Volmer | V |  |  | 0.5 M H₂SO₄ | Acidic | 0 | 5 wt% Nafion | 20 | 2.8 |  | 55 |  | 97.5 |  | Hydrothermal + One-step pyrolysis | Co(NO3)2·6H2O, DBIBN, HCl, [Mo3S13]2− nanoclusters | EtOH, H2O, DMF | Co-NOMOF | Co | NSO doped |  | Loose porous carbon matrices encapsulating nanoparticles | N, S, O-doped carbon encapsulating Co9S8 and MoS2 | Co9S8 (311), (511), (440); MoS2 (002), (101), (103), (110), (112)
20.4 | 2020 | MOF-derived Co9S8/MoS2 embedded in tri-doped carbon hybrids for efficient electrocatalytic hydrogen evolution | HER | Co9S8/MoS2@NSOC-1000 | 89.5 |  | 0.09 | 1.05 | 10 | 259 | 98 | Volmer | V |  |  | 0.5 M H₂SO₄ | Acidic | 0 | 5 wt% Nafion | 20 | 2.8 |  |  |  | 55.5 |  | Hydrothermal + One-step pyrolysis | Co(NO3)2·6H2O, DBIBN, HCl, [Mo3S13]2− nanoclusters | EtOH, H2O, DMF | Co-NOMOF | Co | NSO doped |  | Loose porous carbon matrices encapsulating nanoparticles | N, S, O-doped carbon encapsulating Co9S8 and MoS2 | Co9S8 (311), (511), (440); MoS2 (002), (101), (103), (110), (112)
20.4 | 2020 | MOF-derived Co9S8/MoS2 embedded in tri-doped carbon hybrids for efficient electrocatalytic hydrogen evolution | HER | Co@PC |  |  |  |  | 10 | 338 | 171 | Volmer | V |  |  | 0.5 M H₂SO₄ | Acidic | 0 | 5 wt% Nafion | 20 | 2.8 |  |  |  | 34 |  | Hydrothermal + Thermal decomposition | Co(NO3)2·6H2O, DBIBN, HCl | EtOH, H2O | Co-NOMOF | Co | NSO doped |  | Needle-shaped reddish brown crystals | Porous carbon encapsulating Co nanoparticles | Co (111), (200)
20.4 | 2020 | MOF-derived Co9S8/MoS2 embedded in tri-doped carbon hybrids for efficient electrocatalytic hydrogen evolution | HER | MoS2 |  |  |  |  | 10 | 375 | 170 | Volmer | V |  |  | 0.5 M H₂SO₄ | Acidic | 0 | 5 wt% Nafion | 20 | 2.8 |  |  |  | 2 |  | Thermal decomposition | (NH4)6Mo7O24·4H2O, (NH4)2SX | H2O, DMF
20.4 | 2020 | MOF-derived Co9S8/MoS2 embedded in tri-doped carbon hybrids for efficient electrocatalytic hydrogen evolution | HER | Co9S8 |  |  |  |  | 10 | 468 | 123 | Volmer | V |  |  | 0.5 M H₂SO₄ | Acidic | 0 | 5 wt% Nafion | 20 | 2.8 |  |  |  | 16 |  | Reflux synthesis | CoSO4·7H2O, Na2SO3, hydrazinium hydroxide | H2O
20.4 | 2020 | MOF-derived Co9S8/MoS2 embedded in tri-doped carbon hybrids for efficient electrocatalytic hydrogen evolution | HER | Co9S8-MoS2 |  |  |  |  | 10 | 470 | 203 | Volmer | V |  |  | 0.5 M H₂SO₄ | Acidic | 0 | 5 wt% Nafion | 20 | 2.8 | [5 empty] | Grinding | Co9S8, MoS2
20.4 | 2020 | MOF-derived Co9S8/MoS2 embedded in tri-doped carbon hybrids for efficient electrocatalytic hydrogen evolution | HER | Co9S8/MoS2@NSOC-800 | 50.9 |  | 0.07 | 1.03 | 10 | 240 | 147 | Volmer | V |  |  | 1 M KOH | Alkaline | 1 | 5 wt% Nafion | 20 | 2.8 |  |  |  | 28 |  | Hydrothermal + One-step pyrolysis | Co(NO3)2·6H2O, DBIBN, HCl, [Mo3S13]2− nanoclusters | EtOH, H2O, DMF | Co-NOMOF | Co | NSO doped |  | Loose porous carbon matrices encapsulating nanoparticles | N, S, O-doped carbon encapsulating Co9S8 and MoS2 | Co9S8 (311), (511), (440); MoS2 (002), (101), (103), (110), (112)
20.4 | 2020 | MOF-derived Co9S8/MoS2 embedded in tri-doped carbon hybrids for efficient electrocatalytic hydrogen evolution | HER | Co9S8/MoS2@NSOC-900 | 175 |  | 0.23 | 1.07 | 10 | 194 | 118 | Volmer | V |  |  | 1 M KOH | Alkaline | 1 | 5 wt% Nafion | 20 | 2.8 |  | 48 |  | 85 |  | Hydrothermal + One-step pyrolysis | Co(NO3)2·6H2O, DBIBN, HCl, [Mo3S13]2− nanoclusters | EtOH, H2O, DMF | Co-NOMOF | Co | NSO doped |  | Loose porous carbon matrices encapsulating nanoparticles | N, S, O-doped carbon encapsulating Co9S8 and MoS2 | Co9S8 (311), (511), (440); MoS2 (002), (101), (103), (110), (112)
20.4 | 2020 | MOF-derived Co9S8/MoS2 embedded in tri-doped carbon hybrids for efficient electrocatalytic hydrogen evolution | HER | Co9S8/MoS2@NSOC-1000 | 89.5 |  | 0.09 | 1.05 | 10 | 241 | 121 | Volmer | V |  |  | 1 M KOH | Alkaline | 1 | 5 wt% Nafion | 20 | 2.8 |  |  |  | 72 |  | Hydrothermal + One-step pyrolysis | Co(NO3)2·6H2O, DBIBN, HCl, [Mo3S13]2− nanoclusters | EtOH, H2O, DMF | Co-NOMOF | Co | NSO doped |  | Loose porous carbon matrices encapsulating nanoparticles | N, S, O-doped carbon encapsulating Co9S8 and MoS2 | Co9S8 (311), (511), (440); MoS2 (002), (101), (103), (110), (112)
20.4 | 2020 | MOF-derived Co9S8/MoS2 embedded in tri-doped carbon hybrids for efficient electrocatalytic hydrogen evolution | HER | Co@PC |  |  |  |  | 10 | 240 | 117 | Volmer | V |  |  | 1 M KOH | Alkaline | 1 | 5 wt% Nafion | 20 | 2.8 |  |  |  | 57 |  | Hydrothermal + Thermal decomposition | Co(NO3)2·6H2O, DBIBN, HCl | EtOH, H2O | Co-NOMOF | Co | NSO doped |  | Needle-shaped reddish brown crystals | Porous carbon encapsulating Co nanoparticles | Co (111), (200)
20.4 | 2020 | MOF-derived Co9S8/MoS2 embedded in tri-doped carbon hybrids for efficient electrocatalytic hydrogen evolution | HER | MoS2 |  |  |  |  | 10 | 285 | 130 | Volmer | V |  |  | 1 M KOH | Alkaline | 1 | 5 wt% Nafion | 20 | 2.8 |  |  |  | 5 |  | Thermal decomposition | (NH4)6Mo7O24·4H2O, (NH4)2SX | H2O, DMF
20.4 | 2020 | MOF-derived Co9S8/MoS2 embedded in tri-doped carbon hybrids for efficient electrocatalytic hydrogen evolution | HER | Co9S8 |  |  |  |  | 10 | 279 | 115 | Volmer | V |  |  | 1 M KOH | Alkaline | 1 | 5 wt% Nafion | 20 | 2.8 |  |  |  | 18 |  | Reflux synthesis | CoSO4·7H2O, Na2SO3, hydrazinium hydroxide | H2O
20.4 | 2020 | MOF-derived Co9S8/MoS2 embedded in tri-doped carbon hybrids for efficient electrocatalytic hydrogen evolution | HER | Co9S8-MoS2 |  |  |  |  | 10 | 261 | 156 | Volmer | V |  |  | 1 M KOH | Alkaline | 1 | 5 wt% Nafion | 20 | 2.8 | [5 empty] | Grinding | Co9S8, MoS2
20.5 | 2020 | Iron–cobalt–nickel trimetal phosphides as high-performance electrocatalysts for overall water splitting | HER | FeP@NC |  |  |  |  | 10 | 162 | 77.6 | Volmer | V |  |  | 0.5 M H₂SO₄ | Acidic | 0 | 0.25 wt% Nafion | [5 empty] | 1.5 |  | Annealing + Phosphidation | Iron chloride hexahydrate, graphene oxide, 2-methylimidazole, sodium hypophosphite hydrate | Anhydrous methanol | ZIF-67 | Fe | Phosphide |  | Nanoparticles on graphene | FeP embedded in N-doped graphene | FeP phase observed
20.5 | 2020 | Iron–cobalt–nickel trimetal phosphides as high-performance electrocatalysts for overall water splitting | HER | CoP@NC |  |  |  |  | 10 | 193 | 79.3 | Volmer | V |  |  | 0.5 M H₂SO₄ | Acidic | 0 | 0.25 wt% Nafion | [5 empty] | 21.2 |  | Annealing + Phosphidation | Cobaltous chloride hexahydrate, graphene oxide, 2-methylimidazole, sodium hypophosphite hydrate | Anhydrous methanol | ZIF-67 | Co | Phosphide |  | Nanoparticles on graphene | CoP embedded in N-doped graphene | CoP phase observed
20.5 | 2020 | Iron–cobalt–nickel trimetal phosphides as high-performance electrocatalysts for overall water splitting | HER | NiP@NC |  |  |  |  | 10 |  | 173 | Volmer | V |  |  | 0.5 M H₂SO₄ | Acidic | 0 | 0.25 wt% Nafion | [5 empty] | 6.2 |  | Annealing + Phosphidation | Nickel chloride hexahydrate, graphene oxide, 2-methylimidazole, sodium hypophosphite hydrate | Anhydrous methanol | ZIF-67 | Ni | Phosphide |  | Nanoparticles on graphene | NiP embedded in N-doped graphene | NiP phase observed
20.5 | 2020 | Iron–cobalt–nickel trimetal phosphides as high-performance electrocatalysts for overall water splitting | HER | FeCoP@NC |  |  |  |  | 10 | 108 | 68 | Volmer | V |  |  | 0.5 M H₂SO₄ | Acidic | 0 | 0.25 wt% Nafion | [5 empty] | 5.9 |  | Annealing + Phosphidation | Iron chloride hexahydrate, cobaltous chloride hexahydrate, graphene oxide, 2-methylimidazole, sodium hypophosphite hydrate | Anhydrous methanol | ZIF-67 | FeCo | Phosphide |  | Nanoparticles on graphene | FeP and CoP embedded in N-doped graphene | FeP and CoP phases observed
20.5 | 2020 | Iron–cobalt–nickel trimetal phosphides as high-performance electrocatalysts for overall water splitting | HER | FeNiP@NC |  |  |  |  | 10 | 214 | 57.4 | Volmer | V |  |  | 0.5 M H₂SO₄ | Acidic | 0 | 0.25 wt% Nafion | [5 empty] | 10.8 |  | Annealing + Phosphidation | Iron chloride hexahydrate, nickel chloride hexahydrate, graphene oxide, 2-methylimidazole, sodium hypophosphite hydrate | Anhydrous methanol | ZIF-67 | FeNi | Phosphide |  | Nanoparticles on graphene | FeP and NiP embedded in N-doped graphene | FeP and NiP phases observed
20.5 | 2020 | Iron–cobalt–nickel trimetal phosphides as high-performance electrocatalysts for overall water splitting | HER | CoNiP@NC |  |  |  |  | 10 | 204 | 97.6 | Volmer | V |  |  | 0.5 M H₂SO₄ | Acidic | 0 | 0.25 wt% Nafion | [5 empty] | 16.4 |  | Annealing + Phosphidation | Cobaltous chloride hexahydrate, nickel chloride hexahydrate, graphene oxide, 2-methylimidazole, sodium hypophosphite hydrate | Anhydrous methanol | ZIF-67 | CoNi | Phosphide |  | Nanoparticles on graphene | CoP and NiP embedded in N-doped graphene | CoP and NiP phases observed
20.5 | 2020 | Iron–cobalt–nickel trimetal phosphides as high-performance electrocatalysts for overall water splitting | HER | FeCoNiP@NC |  |  |  |  | 10 | 93 | 51.7 | Volmer | V |  |  | 0.5 M H₂SO₄ | Acidic | 0 | 0.25 wt% Nafion | [5 empty] | 22.1 |  | Annealing + Phosphidation | Iron chloride hexahydrate, cobaltous chloride hexahydrate, nickel chloride hexahydrate, graphene oxide, 2-methylimidazole, sodium hypophosphite hydrate | Anhydrous methanol | ZIF-67 | FeCoNi | Phosphide |  | Nanoparticles on graphene | FeP, CoP, and NiP embedded in N-doped graphene | FeP, CoP, and NiP phases observed
20.7 | 2020 | Fe/Co-based Bimetallic MOF-derived Co₃Fe₇@NCNTFs Bifunctional Electrocatalyst for High-Efficiency Overall Water Splitting | HER | Co₃Fe₇@NCNTFs |  |  |  | 0.98 | 10 | 197 | 62 | Volmer | V |  |  | 1M KOH | Alkaline | 1 | 5% Nafion solution | 50 | 0.35 |  | 23.1 | 6.3 |  |  | Solvothermal + Pyrolysis | FeCl3·6H2O, Co(NO3)2·6H2O, terephthalic acid | N,N-Dimethylformamide (DMF), Ethanol | MIL-88-Fe/Co | CoFe | N doped |  | N-doped carbon nanotube frameworks | Interlaced NCNTs with embedded Co₃Fe₇ nanoparticles | Graphitic carbon (26°), Co₃Fe₇ (44.7°, 65.1°, 82.4°; JCPDS no. 48-1817)
20.7 | 2020 | Fe/Co-based Bimetallic MOF-derived Co₃Fe₇@NCNTFs Bifunctional Electrocatalyst for High-Efficiency Overall Water Splitting | HER | Co₃Fe₇@C |  |  |  | 1.45 | 10 | 308 | [5 empty] | 1M KOH | Alkaline | 1 | 5% Nafion solution | 50 | 0.35 |  | 51.4 | 6.4 |  |  | Solvothermal + Pyrolysis | FeCl3·6H2O, Co(NO3)2·6H2O, terephthalic acid | N,N-Dimethylformamide (DMF), Ethanol | MIL-88-Fe/Co | CoFe |  |  | Carbon frameworks | Partially reduced metal nanoparticles embedded in carbon framework | Co₃Fe₇ (44.7°, 65.1°, 82.4°; JCPDS no. 48-1817)
20.7 | 2020 | Fe/Co-based Bimetallic MOF-derived Co₃Fe₇@NCNTFs Bifunctional Electrocatalyst for High-Efficiency Overall Water Splitting | HER | Co-Fe@NC-powder |  |  |  |  | 10 | 372 | [5 empty] | 1M KOH | Alkaline | 1 | 5% Nafion solution | 50 | 0.35 |  | 156.6 | 6.4 |  |  | Solvothermal + Pyrolysis | FeCl3·6H2O, Co(NO3)2·6H2O, terephthalic acid, DCDA | N,N-Dimethylformamide (DMF), Ethanol |  |  |  |  | Powder | No carbon framework, mixed CoFe₂O₄ and Co₃Fe₇ phases | Co₃Fe₇ (44.7°, 65.1°, 82.4°; JCPDS no. 48-1817), CoFe₂O₄ (JCPDS no. 22-1086)
20.8 | 2020 | Iron-Based Metal−Organic Framework System as an Efficient Bifunctional Electrocatalyst for Oxygen Evolution and Hydrogen Evolution Reactions | HER | Fe₂Zn-MOF |  |  |  |  | 10 | 221 | 174 | Volmer | V |  |  | 0.1M KOH | Alkaline | 1 | 0.05% Nafion solution | 30 | [6 empty] | Hydrothermal | Fe2Co cluster crystals, H4L, CH3COOH | DMF | Fe2Co(μ3-O)(CH3COO)6 | Zn
20.8 | 2020 | Iron-Based Metal−Organic Framework System as an Efficient Bifunctional Electrocatalyst for Oxygen Evolution and Hydrogen Evolution Reactions | HER | Fe₂Co-MOF |  |  |  |  | 10 | 221 | 205 | Volmer | V |  |  | 0.1M KOH | Alkaline | 1 | 0.05% Nafion solution | 30 | [6 empty] | Hydrothermal | Fe2Ni cluster crystals, H4L, CH3COOH | DMF | Fe2Ni(μ3-O)(CH3COO)6 | Co
20.8 | 2020 | Iron-Based Metal−Organic Framework System as an Efficient Bifunctional Electrocatalyst for Oxygen Evolution and Hydrogen Evolution Reactions | HER | Fe₂Ni-MOF |  |  |  |  | 10 | 262 | 466 | Volmer | V |  |  | 0.1M KOH | Alkaline | 1 | 0.05% Nafion solution | 30 | [6 empty] | Hydrothermal | Fe2Mn cluster crystals, H4L, CH3COOH | DMF | Fe2Mn(μ3-O)(CH3COO)6 | Ni
20.8 | 2020 | Iron-Based Metal−Organic Framework System as an Efficient Bifunctional Electrocatalyst for Oxygen Evolution and Hydrogen Evolution Reactions | HER | Fe₂Mn-MOF |  |  |  |  | 10 | 214 | 193.8 | Volmer | V |  |  | 0.1M KOH | Alkaline | 1 | 0.05% Nafion solution | 30 | [6 empty] | Hydrothermal | Fe2Zn cluster crystals, H4L, CH3COOH | DMF | Fe2Zn(μ3-O)(CH3COO)6 | Mn
20.8 | 2020 | Iron-Based Metal−Organic Framework System as an Efficient Bifunctional Electrocatalyst for Oxygen Evolution and Hydrogen Evolution Reactions | HER | Fe₃-MOF |  |  |  |  | 10 | 218 | 171.9 | Volmer | V |  |  | 0.1M KOH | Alkaline | 1 | 0.05% Nafion solution | 30 | [6 empty] | Hydrothermal | Fe3 cluster crystals, H4L, CH3COOH | DMF | Fe3(μ3-O)(CH3COO)6 | Fe
20.9 | 2020 | Trimetallic MOF-74 Films Grown on Ni Foam as Bifunctional Electrocatalysts for Overall Water Splitting | HER | Fe₁.₈₈Ni-MOF-74 | 103.92 |  |  |  | 10 |  | 94.6 | Volmer | V |  |  | 1.0 M KOH | Alkaline | 1 |  | 50 | 0.6 |  | 11.57 | 0.966 |  |  | Solvothermal (in-situ) | FeCl₂·4H₂O, Ni foam, DOBDC | DMF, Ethanol | MOF-74 | Ni |  |  | Aggregated nanoparticles | MOF-74 | Consistent with simulated MOF-74
20.9 | 2020 | Trimetallic MOF-74 Films Grown on Ni Foam as Bifunctional Electrocatalysts for Overall Water Splitting | HER | Mn₀.₁₀Fe₁.₁₃Ni-MOF-74 | 30 |  |  |  | 10 |  | 131.3 | Volmer | V |  |  | 1.0 M KOH | Alkaline | 1 |  | 50 | 0.6 |  | 3.761 | 1.01 |  |  | Solvothermal (in-situ) | MnCl₂·4H₂O, FeCl₂·4H₂O, Ni foam, DOBDC | DMF, Ethanol | MOF-74 | Ni |  |  | Uniform film | MOF-74 | Consistent with simulated MOF-74
20.9 | 2020 | Trimetallic MOF-74 Films Grown on Ni Foam as Bifunctional Electrocatalysts for Overall Water Splitting | HER | Mn₀.₁₈Fe₀.₉₇Ni-MOF-74 | 21.14 |  |  |  | 10 |  | 121.6 | Volmer | V |  |  | 1.0 M KOH | Alkaline | 1 |  | 50 | 0.6 |  | 12.45 | 0.9735 |  |  | Solvothermal (in-situ) | MnCl₂·4H₂O, FeCl₂·4H₂O, Ni foam, DOBDC | DMF, Ethanol | MOF-74 | Ni |  |  | Uniform film | MOF-74 | Consistent with simulated MOF-74
20.9 | 2020 | Trimetallic MOF-74 Films Grown on Ni Foam as Bifunctional Electrocatalysts for Overall Water Splitting | HER | Mn₀.₃₀Fe₀.₇₄Ni-MOF-74 | 19.65 |  |  |  | 10 |  | 120.8 | Volmer | V |  |  | 1.0 M KOH | Alkaline | 1 |  | 50 | 0.6 |  | 0.846 | 0.9363 |  |  | Solvothermal (in-situ) | MnCl₂·4H₂O, FeCl₂·4H₂O, Ni foam, DOBDC | DMF, Ethanol | MOF-74 | Ni |  |  | Uniform film | MOF-74 | Consistent with simulated MOF-74
20.9 | 2020 | Trimetallic MOF-74 Films Grown on Ni Foam as Bifunctional Electrocatalysts for Overall Water Splitting | HER | Mn₀.₅₂Fe₀.₇₁Ni-MOF-74 | 202.98 |  |  |  | 10 | 99 | 103.8 | Volmer | V |  |  | 1.0 M KOH | Alkaline | 1 |  | 50 | 0.6 |  | 0.707 | 0.9386 | 1.38 |  | Solvothermal (in-situ) | MnCl₂·4H₂O, FeCl₂·4H₂O, Ni foam, DOBDC | DMF, Ethanol | MOF-74 | Ni |  |  | Fusiform-like with corrugated surface | MOF-74 | Consistent with simulated MOF-74
20.9 | 2020 | Trimetallic MOF-74 Films Grown on Ni Foam as Bifunctional Electrocatalysts for Overall Water Splitting | HER | Mn₀.₆₃Fe₀.₅₈Ni-MOF-74 | 218.65 |  |  |  | 10 |  | 112.5 | Volmer | V |  |  | 1.0 M KOH | Alkaline | 1 |  | 50 | 0.6 |  | 7.901 | 0.9935 |  |  | Solvothermal (in-situ) | MnCl₂·4H₂O, FeCl₂·4H₂O, Ni foam, DOBDC | DMF, Ethanol | MOF-74 | Ni |  |  | Uniform film | MOF-74 | Consistent with simulated MOF-74
20.9 | 2020 | Trimetallic MOF-74 Films Grown on Ni Foam as Bifunctional Electrocatalysts for Overall Water Splitting | HER | Mn₂.₆₇Ni-MOF-74 | 36.03 |  |  |  | 10 |  | 82.6 | Volmer | V |  |  | 1.0 M KOH | Alkaline | 1 |  | 50 | 0.6 |  | 12.63 | 0.968 |  |  | Solvothermal (in-situ) | MnCl₂·4H₂O, Ni foam, DOBDC | DMF, Ethanol | MOF-74 | Ni |  |  | Uniform film | MOF-74 | Consistent with simulated MOF-74
20.1 | 2020 | MOF-Derived Sulfide-Based Electrocatalyst and Scaffold for Boosted Hydrogen Production | HER | Co-MOF/CC |  |  |  |  | 10 | 141 | 103 | Volmer | V |  |  | 1.0 M KOH | Alkaline | 1 |  | 20 | 0.95 |  | 5.5 | 2.3 |  |  | Solution method | Co(NO₃)₂·6H₂O, 2-MeIM | DI water | Co-MOF | Co |  |  | Rod-like | MOF | Co-MOF phase
20.1 | 2020 | MOF-Derived Sulfide-Based Electrocatalyst and Scaffold for Boosted Hydrogen Production | HER | Co3O4/CC |  |  |  |  | 10 | 181 | 115 | Volmer | V |  |  | 1.0 M KOH | Alkaline | 1 |  |  | 0.69 |  | 16.4 | 2.3 | 9.52 |  | Calcination | Co-MOF/CC |  | Co-MOF | Co | Oxide |  | Rod-like | Oxide | Co3O4 phase (JCPDS No. 42-1467)
20.1 | 2020 | MOF-Derived Sulfide-Based Electrocatalyst and Scaffold for Boosted Hydrogen Production | HER | CoS/CC |  |  |  |  | 10 | 141 | 103 | Volmer | V |  |  | 1.0 M KOH | Alkaline | 1 |  |  | 0.76 |  | 5.5 | 2.3 | 14.02 |  | Hydrothermal + sulfurization | Co3O4/CC, Na₂S·9H₂O | DI water | Co-MOF | Co | Sulphide |  | Rod-like | Sulfide | CoS phase (JCPDS No. 75-0605)
20.1 | 2020 | MOF-Derived Sulfide-Based Electrocatalyst and Scaffold for Boosted Hydrogen Production | HER | CoNi-LDH/CC |  |  |  |  | 10 | 333 | 96 | Volmer | V |  |  | 1.0 M KOH | Alkaline | 1 |  |  | 0.86 |  | 38.7 | 2.3 | 0.63 |  | Electrodeposition | CoCl₂·6H₂O, Ni(NO₃)₂·6H₂O | DI water | Co-MOF | Co | Hydroxide |  | Nanosheets | Layered double hydroxide | CoNi-LDH phase (JCPDS No. 33-0429)
20.1 | 2020 | MOF-Derived Sulfide-Based Electrocatalyst and Scaffold for Boosted Hydrogen Production | HER | CoS@CoNi-LDH/CC |  |  |  |  | 10 | 124 | 89 | Volmer | V |  |  | 1.0 M KOH | Alkaline | 1 |  |  | 0.67 |  | 3.5 | 2.4 | 16.24 |  | Electrodeposition | CoS/CC, CoCl₂·6H₂O, Ni(NO₃)₂·6H₂O | DI water |  |  | Sulphide, Hydroxide |  | Core-shell (CoS NRs with CoNi-LDH nanosheets) | Heterostructure | CoS and CoNi-LDH phases
20.11 | 2020 | 3D ternary NixCo2-xP/C nanoflower/nanourchin arrays grown on HCNs: as Highly Efficient Bi-functional Electrocatalyst for Boosting Hydrogen Production via Urea Electro-oxidation Reaction | HER | Ni1.6Co0.4P/C@HCNs | 873 | 7.37 | 0.43 |  | 10 | 145 | 52.3 | Volmer | V |  |  | 1.0 M KOH | Alkaline | 1 | 5% Nafion solution | 20 | 0.5 | [5 empty] | Hydrothermal + Carbonization + Phosphorization | Pyrrole, Aniline, APS, TX-100, Co(NO₃)₂·6H₂O, NiCl₂, H₂BDC | Water, Ethanol, DMF | NiCo/MOF@HCNs (4:1) | NiCo | Phosphide |  | Nanoflower | 3D array | NiCoP phase (XRD peaks at 41.3°, 44.6°, 48.1°, 54.9°, 55.8°)
20.11 | 2020 | 3D ternary NixCo2-xP/C nanoflower/nanourchin arrays grown on HCNs: as Highly Efficient Bi-functional Electrocatalyst for Boosting Hydrogen Production via Urea Electro-oxidation Reaction | HER | Ni0.4Co1.6P/C@HCNs | 730 | 6.35 | 0.28 |  | 10 | 170 | 62.3 | Volmer | V |  |  | 1.0 M KOH | Alkaline | 1 | 5% Nafion solution | 20 | 0.5 | [5 empty] | Hydrothermal + Carbonization + Phosphorization | Pyrrole, Aniline, APS, TX-100, Co(NO₃)₂·6H₂O, NiCl₂, H₂BDC | Water, Ethanol, DMF | NiCo/MOF@HCNs (1:4) | NiCo | Phosphide |  | Nanourchin | 3D array | NiCoP phase (XRD peaks at 41.3°, 44.6°, 48.1°, 54.9°, 55.8°)
20.11 | 2020 | 3D ternary NixCo2-xP/C nanoflower/nanourchin arrays grown on HCNs: as Highly Efficient Bi-functional Electrocatalyst for Boosting Hydrogen Production via Urea Electro-oxidation Reaction | HER | Ni1.6Co0.4P/C |  |  |  |  | 10 | 200 | 70.6 | Volmer | V |  |  | 1.0 M KOH | Alkaline | 1 | 5% Nafion solution | 20 | 0.5 | [5 empty] | Hydrothermal + Carbonization + Phosphorization | Pyrrole, Aniline, APS, TX-100, Co(NO₃)₂·6H₂O, NiCl₂, H₂BDC | Water, Ethanol, DMF | NiCo/MOF (4:1) | NiCo | Phosphide |  | Nanoflower | 3D array | NiCoP phase (XRD peaks at 41.3°, 44.6°, 48.1°, 54.9°, 55.8°)
20.11 | 2020 | 3D ternary NixCo2-xP/C nanoflower/nanourchin arrays grown on HCNs: as Highly Efficient Bi-functional Electrocatalyst for Boosting Hydrogen Production via Urea Electro-oxidation Reaction | HER | Ni0.4Co1.6P/C |  |  |  |  | 10 | 210 | 75.3 | Volmer | V |  |  | 1.0 M KOH | Alkaline | 1 | 5% Nafion solution | 20 | 0.5 | [5 empty] | Hydrothermal + Carbonization + Phosphorization | Pyrrole, Aniline, APS, TX-100, Co(NO₃)₂·6H₂O, NiCl₂, H₂BDC | Water, Ethanol, DMF | NiCo/MOF (1:4) | NiCo | Phosphide |  | Nanourchin | 3D array | NiCoP phase (XRD peaks at 41.3°, 44.6°, 48.1°, 54.9°, 55.8°)
20.11 | 2020 | 3D ternary NixCo2-xP/C nanoflower/nanourchin arrays grown on HCNs: as Highly Efficient Bi-functional Electrocatalyst for Boosting Hydrogen Production via Urea Electro-oxidation Reaction | HER | Ni2P/C |  |  |  |  | 10 | 229 | 90.4 | Volmer | V |  |  | 1.0 M KOH | Alkaline | 1 | 5% Nafion solution | 20 | 0.5 | [5 empty] | Hydrothermal + Carbonization + Phosphorization | Pyrrole, Aniline, APS, TX-100, NiCl₂, H₂BDC | Water, Ethanol, DMF | Ni-MOF | Ni | Phosphide |  |  |  | Ni2P phase (XRD peaks at 40.2°, 45.1°, 47.1°, 53.7°, 54.8°)
20.11 | 2020 | 3D ternary NixCo2-xP/C nanoflower/nanourchin arrays grown on HCNs: as Highly Efficient Bi-functional Electrocatalyst for Boosting Hydrogen Production via Urea Electro-oxidation Reaction | HER | Co2P/C |  |  |  |  | 10 | 250 | 96.4 | Volmer | V |  |  | 1.0 M KOH | Alkaline | 1 | 5% Nafion solution | 20 | 0.5 | [5 empty] | Hydrothermal + Carbonization + Phosphorization | Pyrrole, Aniline, APS, TX-100, Co(NO₃)₂·6H₂O, H₂BDC | Water, Ethanol, DMF | Co-MOF | Co | Phosphide |  |  |  | Co2P phase (XRD peaks at 41.2°, 43.8°, 52.4°, 55.7°)
20.12 | 2020 | NieFe nanocubes embedded with Pt nanoparticles for hydrogen and oxygen evolution reactions | HER | Porous 0.3 Ni-Fe-Pt NCs |  |  |  |  | 10 | 463 | 81 | Volmer | V |  | 0.444 | 1.0 M KOH | Alkaline | 1 |  |  |  |  | 133 |  | 3.23 |  | One-pot synthesis + Embedding Pt nanoparticles + acid etching | Ni(NO₃)₂·6H₂O, K₃[Fe(CN)₆], K₂PtCl₄, ascorbic acid | Deionized water, DMF | NieFe PBA | NiFe | Pt |  | Cubic | Pt-inlaid NieFe PBA | Pt: (111), (200), (220); Ni2Fe(CN)6: (200), (220), (400), (620)
20.12 | 2020 | NieFe nanocubes embedded with Pt nanoparticles for hydrogen and oxygen evolution reactions | HER | Porous 0.6 Ni-Fe-Pt NCs |  |  |  |  | 10 | 490 | 89 | Volmer | V |  | 0.476 | 1.0 M KOH | Alkaline | 1 |  |  |  |  | 190 |  | 2.52 |  | One-pot synthesis + Embedding Pt nanoparticles + acid etching | Ni(NO₃)₂·6H₂O, K₃[Fe(CN)₆], K₂PtCl₄, ascorbic acid | Deionized water, DMF | NieFe PBA | NiFe | Pt |  | Cubic | Pt-inlaid NieFe PBA | Pt: (111), (200), (220); Ni2Fe(CN)6: (200), (220), (400), (620)
20.12 | 2020 | NieFe nanocubes embedded with Pt nanoparticles for hydrogen and oxygen evolution reactions | HER | Porous 0.9 Ni-Fe-Pt NCs |  |  |  |  | 10 | 475 | 84 | Volmer | V |  | 0.462 | 1.0 M KOH | Alkaline | 1 |  |  |  |  | 187 |  | 2.57 |  | One-pot synthesis + Embedding Pt nanoparticles + acid etching | Ni(NO₃)₂·6H₂O, K₃[Fe(CN)₆], K₂PtCl₄, ascorbic acid | Deionized water, DMF | NieFe PBA | NiFe | Pt |  | Cubic | Pt-inlaid NieFe PBA | Pt: (111), (200), (220); Ni2Fe(CN)6: (200), (220), (400), (620)
20.13 | 2020 | Efficient multifunctional electrocatalyst based on 2D semiconductive bimetallic metal-organic framework toward non-Pt methanol oxidation and overall water splitting | HER | Co₃(HAB)₂ MOF |  |  |  |  | 10 | 245 | 68 | Volmer | V |  |  | 1.0 M KOH | Alkaline | 1 |  |  | 0.143 |  | 45.2 |  | 1.9 |  | Solvothematl + Hydrothermal | Co(NO₃)₂·6H₂O, HAB, PVP | Deionized water, 1-methyl-2-pyrrolidinone | HAB-based MOF | Co |  |  | Nanoparticles stacked into blocks | 2D nanosheets | Peaks at 10.97°, 16.04°, 22.16° (CoO phase)
20.13 | 2020 | Efficient multifunctional electrocatalyst based on 2D semiconductive bimetallic metal-organic framework toward non-Pt methanol oxidation and overall water splitting | HER | Ni₃(HAB)₂ MOF |  |  |  |  | 10 | 279 | 56 | Volmer | V |  |  | 1.0 M KOH | Alkaline | 1 |  |  | 0.143 |  | 39.71 |  | 1.2 |  | Solvothematl + Hydrothermal | Ni(NO₃)₂·6H₂O, HAB, PVP | Deionized water, 1-methyl-2-pyrrolidinone | HAB-based MOF | Ni |  |  | Nanoparticles stacked into blocks | Amorphous nanosheets | Peaks at 15.29°, 27.69°
20.13 | 2020 | Efficient multifunctional electrocatalyst based on 2D semiconductive bimetallic metal-organic framework toward non-Pt methanol oxidation and overall water splitting | HER | CoₓNi₃₋ₓ(HAB)₂ MOF-1 (Co:Ni = 1:1) | 890.3 | 1 | 0.652 |  | 10 | 141 | 171 | Volmer | V |  |  | 1.0 M KOH | Alkaline | 1 |  |  | 0.143 |  | 21.78 |  | 13.4 |  | Solvothermal + Hydrothermal (bimetallic) | Co(NO₃)₂·6H₂O, Ni(NO₃)₂·6H₂O (1:1), HAB, PVP | Deionized water, 1-methyl-2-pyrrolidinone | HAB-based MOF | CoNi |  |  | Nanoparticles stacked into blocks | 2D nanosheets with CoNi alloy | Similar to Ni₃(HAB)₂ MOF
20.13 | 2020 | Efficient multifunctional electrocatalyst based on 2D semiconductive bimetallic metal-organic framework toward non-Pt methanol oxidation and overall water splitting | HER | CoₓNi₃₋ₓ(HAB)₂ MOF-2 (Co:Ni = 1:3) | 784.2 | 1 | 0.511 |  | 10 | 119 | 46 | Volmer | V |  |  | 1.0 M KOH | Alkaline | 1 |  |  | 0.143 |  | 17.82 |  | 14.7 |  | Solvothermal + Hydrothermal (optimized) | Co(NO₃)₂·6H₂O, Ni(NO₃)₂·6H₂O (1:3), HAB, PVP | Deionized water, 1-methyl-2-pyrrolidinone | HAB-based MOF | CoNi |  |  | Nanoparticles stacked into blocks | Thicker nanosheets with CoNi alloy | Similar to Ni₃(HAB)₂ MOF
20.13 | 2020 | Efficient multifunctional electrocatalyst based on 2D semiconductive bimetallic metal-organic framework toward non-Pt methanol oxidation and overall water splitting | HER | CoₓNi₃₋ₓ(HAB)₂ MOF-3 (Co:Ni = 1:5) | 725.6 | 1 | 0.583 |  | 10 | 165 | 86 | Volmer | V |  |  | 1.0 M KOH | Alkaline | 1 |  |  | 0.143 |  | 27.73 |  | 13.6 |  | Solvothermal + Hydrothermal (Ni-rich) | Co(NO₃)₂·6H₂O, Ni(NO₃)₂·6H₂O (1:5), HAB, PVP | Deionized water, 1-methyl-2-pyrrolidinone | HAB-based MOF | CoNi |  |  | Larger nanoparticles and blocks | Thicker nanosheets with CoNi alloy | Similar to Ni₃(HAB)₂ MOF
20.14 | 2019 | Nano-bundles of iron phosphide fabricated by direct phosphorylation of metal-organic frameworks as an efficient hydrogen evolving electrocatalyst | HER | FeP-500 | 40 |  |  |  | 10 | 162 | 69.3 | Volmer | V |  |  | 1 M KOH | Alkaline | 1 | 0.1 wt.% Nafion | 0.1 | 0.204 | [5 empty] | Solvothermal + One-step phosphorylation | MET(Fe), NaH₂PO₂ |  | MET(Fe) (Fe(C₂N₃H₂)₂) | Fe | Phosphide |  | Nano-bundles constructed by 1D nanorods | Hierarchical porous | FeP (PDF#39-0809)
20.14 | 2019 | Nano-bundles of iron phosphide fabricated by direct phosphorylation of metal-organic frameworks as an efficient hydrogen evolving electrocatalyst | HER | FeP-500-S (FeP-500 + Super P) |  |  |  |  | 10 | 162 | 69.3 | Volmer | V |  |  | 1 M KOH | Alkaline | 1 | 0.1 wt.% Nafion | 0.1 | 0.204 | [5 empty] | Physical mixing with Super P | FeP-500 + Super P (2:1 wt. ratio) | Ethanol (for dispersion) | N/A (post-synthesis modification) | Fe | Phosphide |  | Nano-bundles with conductive additive | Hierarchical porous | FeP (PDF#39-0809)
20.14 | 2019 | Nano-bundles of iron phosphide fabricated by direct phosphorylation of metal-organic frameworks as an efficient hydrogen evolving electrocatalyst | HER | FeCoP-2 |  |  |  |  | 10 | 180 | 70 | Volmer | V |  |  | 1 M KOH | Alkaline | 1 | 0.1 wt.% Nafion | 0.1 | 0.204 | [5 empty] | Solvothermal + One-step phosphorylation | MET(FeCo)-2, NaH₂PO₂ | None (solid-state) | MET(FeCo)-2 (bimetallic) | FeCo | Phosphide |  | Agglomerated nanoparticles | Irregular | FeP (PDF#39-0809) and CoP (PDF#29-0497)
20.14 | 2019 | Nano-bundles of iron phosphide fabricated by direct phosphorylation of metal-organic frameworks as an efficient hydrogen evolving electrocatalyst | HER | FeCoP-1 |  |  |  |  | 10 | 185 | 72 | Volmer | V |  |  | 1 M KOH | Alkaline | 1 | 0.1 wt.% Nafion | 0.1 | 0.204 | [5 empty] | Solvothermal + One-step phosphorylation | MET(FeCo)-1, NaH₂PO₂ | None (solid-state) | MET(FeCo)-1 (bimetallic) | FeCo | Phosphide |  | Agglomerated nanoparticles | Irregular | FeP (PDF#39-0809) and CoP (PDF#29-0497)
20.14 | 2019 | Nano-bundles of iron phosphide fabricated by direct phosphorylation of metal-organic frameworks as an efficient hydrogen evolving electrocatalyst | HER | FeCoP-0.5 |  |  |  |  | 10 | 190 | 75 | Volmer | V |  |  | 1 M KOH | Alkaline | 1 | 0.1 wt.% Nafion | 0.1 | 0.204 | [5 empty] | Solvothermal + One-step phosphorylation | MET(FeCo)-0.5, NaH₂PO₂ | None (solid-state) | MET(FeCo)-0.5 (bimetallic) | FeCo | Phosphide |  | Agglomerated nanoparticles | Irregular | FeP (PDF#39-0809) and CoP (PDF#29-0497)
20.15 | 2020 | Hierarchical Co,Fe-MOF-74/Co/Carbon Cloth Hybrid Electrode: Simple Construction and Enhanced Catalytic Performance in Full Water Splitting | HER | Co,Fe-MOF-74/Co/CC-2 |  |  |  |  | 10 | 94 | 89.1 | Volmer | V |  |  | 1M KOH | Alkaline | 1 | 5% Nafion solution | 40 | 5 |  | 4.1 |  | 89.1 | [5 empty] | Co | Fe |  | Wedge-like nanorods | Co,Fe-MOF-74/Co/CC | Co-MOF-74, CoOOH
20.15 | 2020 | Hierarchical Co,Fe-MOF-74/Co/Carbon Cloth Hybrid Electrode: Simple Construction and Enhanced Catalytic Performance in Full Water Splitting | HER | Co-MOF-74/Co/CC |  |  |  |  | 10 | 106 | 107 | Volmer | V |  |  | 1M KOH | Alkaline | 1 | 5% Nafion solution | 40 | 5 |  | 6.3 |  | 107 | [5 empty] | Co |  |  | Wedge-like nanorods | Co-MOF-74/Co/CC | Co-MOF-74
20.15 | 2020 | Hierarchical Co,Fe-MOF-74/Co/Carbon Cloth Hybrid Electrode: Simple Construction and Enhanced Catalytic Performance in Full Water Splitting | HER | Co/CC |  |  |  |  | 10 | 135 | 118.6 | Volmer | V |  |  | 1M KOH | Alkaline | 1 | 5% Nafion solution | 40 | 5 |  | 15.2 |  | 118.6 | [8 empty] | Nanosheets | Co/CC | Metallic Co
20.16 | 2020 | Highly dispersed ultrafine Ni particles embedded into MOF-74 arrays by partial carbonization for highly efficient hydrogen evolution | HER | Ni-MOF-74/NF | 660.35 | 0.8-1.1 | 0.25 |  | 10 | 269 | 133 | Volmer | V |  |  | 1.0 M KOH | Alkaline | 1 | 5% Nafion solution | 10 |  |  | 6.98 | 2.67 | 0.29 |  | Solvothermal | NiCl₂·6H₂O, 2-aminoterephthalic acid | DMF:EtOH:H₂O (1:1:1) | Ni-MOF-74 | Ni |  |  | Rod-like arrays | MOF-74 framework | Ni-MOF-74 framework
20.16 | 2020 | Highly dispersed ultrafine Ni particles embedded into MOF-74 arrays by partial carbonization for highly efficient hydrogen evolution | HER | Ni NPs/C@Ni-MOF-74/NF(6 h) | 1157.46 | 0.8-1.1 | 0.25 |  | 10 | 183 | 117 | Volmer | V |  |  | 1.0 M KOH | Alkaline | 1 | 5% Nafion solution | 10 |  |  | 5.97 | 2.47 | 3.61 |  | Solvothermal + Partial carbonization | Ni-MOF-74/NF (pre-synthesized) | None (solid-state) | Ni-MOF-74 | Ni |  |  | Rod-like arrays | Partially carbonized MOF-74 framework | Ni NPs and carbon matrices
20.16 | 2020 | Highly dispersed ultrafine Ni particles embedded into MOF-74 arrays by partial carbonization for highly efficient hydrogen evolution | HER | Ni NPs/C@Ni-MOF-74/NF(12 h) | 1233.34 | 0.8-1.1 | 0.25 |  | 10 | 165 | 108 | Volmer | V |  |  | 1.0 M KOH | Alkaline | 1 | 5% Nafion solution | 10 |  |  | 4.87 | 2.4 | 3.62 |  | Solvothermal + Partial carbonization | Ni-MOF-74/NF | None | Ni-MOF-74 | Ni |  |  | Rod-like arrays | Partially carbonized MOF-74 framework | Ni NPs and carbon matrices
20.16 | 2020 | Highly dispersed ultrafine Ni particles embedded into MOF-74 arrays by partial carbonization for highly efficient hydrogen evolution | HER | Ni NPs/C@Ni-MOF-74/NF(18 h) | 1263.13 | 0.8-1.1 | 0.25 |  | 10 | 131 | 104 | Volmer | V |  |  | 1.0 M KOH | Alkaline | 1 | 5% Nafion solution | 10 |  |  | 3.69 | 2.05 | 5.82 |  | Solvothermal + Partial carbonization | Ni-MOF-74/NF | None | Ni-MOF-74 | Ni |  |  | Rod-like arrays | Partially carbonized MOF-74 framework | Ni NPs and carbon matrices
20.16 | 2020 | Highly dispersed ultrafine Ni particles embedded into MOF-74 arrays by partial carbonization for highly efficient hydrogen evolution | HER | Ni NPs/C@Ni-MOF-74/NF(24 h) | 1157.46 | 0.8-1.1 | 0.25 |  | 10 | 143 | 106 | Volmer | V |  |  | 1.0 M KOH | Alkaline | 1 | 5% Nafion solution | 10 |  |  | 4.3 | 1.84 | 2.62 |  | Solvothermal + Partial carbonization | Ni-MOF-74/NF | None | Ni-MOF-74 | Ni |  |  | Rod-like arrays | Partially carbonized MOF-74 framework | Ni NPs and carbon matrices
20.17 | 2020 | 3D N-doped carbon nanotube frameworks on Ni foam derived from metal-organic framework as a bifunctional electrocatalyst for overall water splitting | HER | Co-NCNTFs/NF |  |  |  |  | 10 | 141 | 114 | Volmer | V |  |  | 1M KOH | Alkaline | 1 |  |  |  |  | 1.841 | 1.472 | 267.7 |  | Solvothermal + Pyrolysis | Co(NO₃)₂·6H₂O, Terephthalic acid, Dicyandiamide (DCDA) | N,N-Dimethylformamide (DMF) | Co-MOF | Co | N doped |  | Interlaced N-doped carbon nanotubes (NCNTs) with embedded Co nanoparticles | 3D porous frameworks on Ni foam | Metallic Co (JCPDS no.15-0806), Graphitic carbon (26.4°)
20.17 | 2020 | 3D N-doped carbon nanotube frameworks on Ni foam derived from metal-organic framework as a bifunctional electrocatalyst for overall water splitting | HER | Co-C/NF |  |  |  |  | 10 | 156 | [5 empty] | 1M KOH | Alkaline | 1 |  |  |  |  | 7.756 | 1.144 | 207.7 |  | Solvothermal + Pyrolysis | Co(NO₃)₂·6H₂O, Terephthalic acid | N,N-Dimethylformamide (DMF) | Co-MOF | Co |  |  | Aggregated Co nanoparticles on carbon frameworks | 3D porous frameworks on Ni foam | Metallic Co (JCPDS no.15-0806), Graphitic carbon (26.4°)
21.1 | 2021 | Enhancing the Overall Electrocatalytic Water-Splitting Efficiency of Mo2C Nanoparticles by Forming Hybrids with UiO-66 MOF | HER | Pure Mo2C | 23.458 |  |  |  | 10 | 301.1 | 423 | Volmer | V |  |  | 1.0 M KOH | Alkaline | 1 | PVDF, Carbon black |  | 2 | 420 | 15.2 | 1.332 |  |  | Solid-state pyrolysis | (NH₄)₆Mo₇O₂₄ (Ammonium heptamolybdate), HMT (Hexamethylenetetramine) | Deionized water (for precursor) | None |  |  |  |  | Mo2C nanoparticles | Characteristic peaks at 20 values of 34.3°, 37.9°, 39.3°, and 52.1° (JCPDS card No. 35-0787)
21.1 | 2021 | Enhancing the Overall Electrocatalytic Water-Splitting Efficiency of Mo2C Nanoparticles by Forming Hybrids with UiO-66 MOF | HER | MCU-1 | 793.756 | 2.23 | 0.798 |  | 10 | 310.3 | 196 | Volmer | V |  |  | 1.0 M KOH | Alkaline | 1 | PVDF, Carbon black |  | 2 | 0.96 | 30.2 | 1.65 |  |  | One-pot solvothermal | Mo₂C, ZrCl₄, BDC, Acetic acid | DMF | UiO-66 | Zr | Carbide |  | Disordered porous structure | Mo2C/UiO-66 hybrid | Broad diffraction peaks, poor crystallinity compared to pure compounds
21.1 | 2021 | Enhancing the Overall Electrocatalytic Water-Splitting Efficiency of Mo2C Nanoparticles by Forming Hybrids with UiO-66 MOF | HER | MCU-2 | 793.756 | 2.23 | 0.798 |  | 10 | 174.1 | 147 | Volmer | V |  |  | 1.0 M KOH | Alkaline | 1 | PVDF, Carbon black |  | 2 | 0.165 | 13.2 | 1.969 |  |  | One-pot solvothermal | Mo₂C, ZrCl₄, BDC, Acetic acid | DMF | UiO-66 | Zr | Carbide |  | Nanolayered structure | Mo2C/UiO-66 hybrid (50:50 wt%) | Broad diffraction peaks, poor crystallinity compared to pure compounds
21.1 | 2021 | Enhancing the Overall Electrocatalytic Water-Splitting Efficiency of Mo2C Nanoparticles by Forming Hybrids with UiO-66 MOF | HER | MCU-3 | 793.756 | 2.23 | 0.798 |  | 10 | 195.4 | 162 | Volmer | V |  |  | 1.0 M KOH | Alkaline | 1 | PVDF, Carbon black |  | 2 | 0.087 | 31.47 | 2.07 |  |  | One-pot solvothermal | Mo₂C, ZrCl₄, BDC, Acetic acid | DMF | UiO-66 | Zr | Carbide |  | Disordered porous structure | Mo2C/UiO-66 hybrid | Broad diffraction peaks, poor crystallinity compared to pure compounds
21.2 | 2021 | Efficient MOF- derived V-Ni3S2 Nanosheet Arrays for Electrocatalytic Overall Water Splitting in Alkali | HER | MOF-V-Ni3S2/NF |  |  |  |  | 10 | 118.1 | 113.2 | Volmer | V |  |  | 1.0 M KOH | Alkaline | 1 |  |  |  |  | 4.6 | [6 empty] | Ni-MOF | Ni | Sulphide, V |  | 3D hierarchical nanosheet arrays | Nanosheet arrays anchored on Ni foam | Ni3S2 (PDF #44–1418), NF (PDF #04–0580)
21.2 | 2021 | Efficient MOF- derived V-Ni3S2 Nanosheet Arrays for Electrocatalytic Overall Water Splitting in Alkali | HER | V-Ni3S2/NF |  |  |  |  | 10 | 153.5 | 168 | Volmer | V |  |  | 1.0 M KOH | Alkaline | 1 |  |  |  |  | 5.3 | [8 empty] | Sulphide, V |  | Aggregated nanosheets | Nanosheets on Ni foam | Ni3S2(PDF #44–1418), NF (PDF #04–0580)
21.2 | 2021 | Efficient MOF- derived V-Ni3S2 Nanosheet Arrays for Electrocatalytic Overall Water Splitting in Alkali | HER | TPA/NF (Ni-MOF) |  |  |  |  | 10 | 192.4 | 156 | Volmer | V |  |  | 1.0 M KOH | Alkaline | 1 |  |  |  |  | 9.5 | [6 empty] | Ni-MOF |  |  |  | Homogeneous particle morphology | Particles on Ni foam | NF (PDF #04–0580)
21.3 | 2021 | Carbon Dots Enhance Ruthenium Nanoparticles for Efficient Hydrogen Production in Alkaline | HER | Ru@CDs 600 |  |  |  |  | 10 | 22 | 50.72 | Volmer | V |  |  | 1 M KOH | Alkaline | 1 |  | 50 | [6 empty] | Hydrothermal + Annealing | Citric acid, Melamine, RuCl₃·xH₂O | Deionized water |  | Ru | N doped |  | Film-like structure | N-doped carbon film | Improved crystallinity, Ru peaks visible
21.3 | 2021 | Carbon Dots Enhance Ruthenium Nanoparticles for Efficient Hydrogen Production in Alkaline | HER | Ru@CDs 700 |  |  |  |  | 10 | 32 | [5 empty] | 1 M KOH | Alkaline | 1 |  | 50 | [6 empty] | Hydrothermal + Annealing | Citric acid, Melamine, RuCl₃·xH₂O | Deionized water |  | Ru | N doped |  | Film-like structure | N-doped carbon film | High crystallinity, sharp Ru peaks
21.3 | 2021 | Carbon Dots Enhance Ruthenium Nanoparticles for Efficient Hydrogen Production in Alkaline | HER | Ru@Molecule 600 |  |  |  |  | 10 | [6 empty] | 1 M KOH | Alkaline | 1 |  | 50 | [6 empty] | Hydrothermal + Annealing | Citric acid, Melamine, RuCl₃·xH₂O | Deionized water |  | Ru |  |  | Partially agglomerated | Intermediate state | Poor crystallinity
21.3 | 2021 | Carbon Dots Enhance Ruthenium Nanoparticles for Efficient Hydrogen Production in Alkaline | HER | Ru@Molecule 700 |  |  |  |  | 10 | 39 | [5 empty] | 1 M KOH | Alkaline | 1 |  | 50 | [6 empty] | Hydrothermal + Annealing | Citric acid, Melamine, RuCl₃·xH₂O | Deionized water |  | Ru |  |  | Partially agglomerated | Intermediate state | Improved crystallinity
21.3 | 2021 | Carbon Dots Enhance Ruthenium Nanoparticles for Efficient Hydrogen Production in Alkaline | HER | Ru@CNTs 600 |  |  |  |  | 10 | 55 | 63.39 | Volmer | V |  |  | 1 M KOH | Alkaline | 1 |  | 50 | [6 empty] | Impregnation + Annealing | RuCl₃·xH₂O, Carbon nanotubes | Not specified |  | Ru |  |  | Agglomerated NPs | Carbon nanotube support | Ru peaks visible
21.3 | 2021 | Carbon Dots Enhance Ruthenium Nanoparticles for Efficient Hydrogen Production in Alkaline | HER | Ru@GO 600 |  |  |  |  | 10 | 61 | 63.28 | Volmer | V |  |  | 1 M KOH | Alkaline | 1 |  | 50 | [6 empty] | Impregnation + Annealing | RuCl₃·xH₂O, Graphene oxide | Not specified | None | Ru |  |  | Agglomerated NPs | Graphene oxide support | Ru peaks visible
21.3 | 2021 | Carbon Dots Enhance Ruthenium Nanoparticles for Efficient Hydrogen Production in Alkaline | HER | Ru-MOF 600 |  |  |  |  | 10 | 121 | 101.37 | Volmer | V |  |  | 1 M KOH | Alkaline | 1 |  | 50 | [6 empty] | MOF-derived + Annealing | RuCl₃·xH₂O, MOF precursors* | Not specified | Yes | Ru |  |  | Cubic structure | Metal-organic framework | Clear edges, good crystallinity
21.4 | 2021 | In-situ electrosynthesis Cu-PtBTC MOF-derived nanocomposite modified glassy carbon electrode for highly performance electrocatalysis of hydrogen evolution reaction | HER | Cu-PtBTC@GCE |  |  |  |  | 10 | 11 | 92 | Volmer | V |  | 0.09 | 0.5 M H₂SO₄ | Acidic | 0 |  |  | 7 |  | 110 | 61 | 50 |  | In-situ Electrosynthesis | CuSO₄·5H₂O, K₂PtCl₆, BTC, MTBS | Ethanol, Water | Cu-PtBTC | Cu |  |  | Nanoporous particles assembled in chains circular network | Cu-PtBTC nanocomposite
21.4 | 2021 | In-situ electrosynthesis Cu-PtBTC MOF-derived nanocomposite modified glassy carbon electrode for highly performance electrocatalysis of hydrogen evolution reaction | HER | CuBTC@GCE |  |  |  |  | 10 | 55 | 143 | Volmer | V |  | 0.052 | 0.5 M H₂SO₄ | Acidic | 0 |  |  | 7 |  | 895 | 82 |  |  | In-situ Electrosynthesis | CuSO₄·5H₂O, BTC, MTBS | Ethanol, Water | CuBTC | Cu |  |  | Nanoporous particles with octahedral structure | CuBTC
21.4 | 2021 | In-situ electrosynthesis Cu-PtBTC MOF-derived nanocomposite modified glassy carbon electrode for highly performance electrocatalysis of hydrogen evolution reaction | HER | Cu-Pt@GCE |  |  |  |  | 10 | 18 | 112 | Volmer | V |  | 0.015 | 0.5 M H₂SO₄ | Acidic | 0 |  |  | 7 |  | 371 | 68 |  |  | In-situ Electrosynthesis | CuSO₄·5H₂O, K₂PtCl₆ |  | Cu-Pt |  |  |  |  | Cu-Pt
21.4 | 2021 | In-situ electrosynthesis Cu-PtBTC MOF-derived nanocomposite modified glassy carbon electrode for highly performance electrocatalysis of hydrogen evolution reaction | HER | Cu@GCE |  |  |  |  | 10 | 51 | 124 | Volmer | V |  | 0.048 | 0.5 M H₂SO₄ | Acidic | 0 |  |  | 7 |  | 567 | 86 | 0.00038 |  | In-situ Electrosynthesis | CuSO₄·5H₂O |  | Cu |  |  |  | Uniform Cu metallic coverage | Cu
21.4 | 2021 | In-situ electrosynthesis Cu-PtBTC MOF-derived nanocomposite modified glassy carbon electrode for highly performance electrocatalysis of hydrogen evolution reaction | HER | GCE |  |  |  |  | 10 | 85 | 180 | Volmer | V |  | 0.08 | 0.5 M H₂SO₄ | Acidic | 0 |  |  | 7 |  | 1863 | 92 | 0.0077 | [8 empty] | Smooth surface
21.5 | 2021 | Exposing unsaturated Cu1-O2 sites in nanoscale Cu-MOF for efficient electrocatalytic hydrogen evolution | HER | Fe(OH)x@Cu-MOF | 293 | 40 |  |  | 10 | 112 | 76 | Volmer | V |  | 0.04 | 1.0 M KOH | Alkaline | 1 | 0.5 wt % Nafion solution | 50 |  |  |  |  | 5.52 |  | solvothermal + redox-etching | Cu2O nanocubes, HHTP ligands, FeCl3 | DMF, DI water | Cu-MOF | Cu | Hydroxide |  | Nanoboxes | Cu-MOF layer over Fe(OH)x | Amorphous Fe(OH)x, Hexagonal Cu-MOF
21.5 | 2021 | Exposing unsaturated Cu1-O2 sites in nanoscale Cu-MOF for efficient electrocatalytic hydrogen evolution | HER | Cu-MOF NPs |  |  |  |  | 10 | 273 | 118 | Volmer | V |  |  | 1.0 M KOH | Alkaline | 1 | 0.5 wt % Nafion solution | 50 |  |  |  |  | 1.35 |  | Solvothermal | Copper acetate monohydrate, HHTP ligands | DMF, DI water | Cu-MOF | Cu |  |  | Nanoparticles |  | Hexagonal Cu-MOF
21.5 | 2021 | Exposing unsaturated Cu1-O2 sites in nanoscale Cu-MOF for efficient electrocatalytic hydrogen evolution | HER | Fe(OH)x + Cu-MOF |  |  |  |  | 10 | 391 | 138 | Volmer | V |  |  | 1.0 M KOH | Alkaline | 1 | 0.5 wt % Nafion solution | 50 |  |  |  |  | 0.53 |  | Redox-etching | Cu2O nanocubes, FeCl3, NaCl | Ethanol, DI water |  |  | Hydroxide |  | Mixture
21.5 | 2021 | Exposing unsaturated Cu1-O2 sites in nanoscale Cu-MOF for efficient electrocatalytic hydrogen evolution | HER | Fe(OH)x NBs |  |  |  |  | 10 | 523 | [5 empty] | 1.0 M KOH | Alkaline | 1 | 0.5 wt % Nafion solution | 50 | [6 empty] | Physical mixture | Fe(OH)x NBs, Cu-MOF NPs | - |  |  | Hydroxide |  | Nanoboxes |  | Amorphous Fe(OH)x
21.5 | 2021 | Electrocatalytic Hydrogen Evolution Reaction on Graphene Supported Transition Metal-Organic Frameworks | HER | CoNi-MOF-PCG (Co:Ni = 30:70) |  |  |  |  | 10 | 265 | 44.5 | Heyrovsky | VH | 0.005 | 0.15 | 1 M KOH | Alkaline | 1 |  |  |  |  | 1.82 | 2.29 |  |  | Solvothermal deposition + Template-assisted CVD | Nickel (II) chloride hexahydrate (NiCl₂·6H₂O), Cobalt (II) chloride hexahydrate (CoCl₂·6H₂O), 1,4-benzenedicarboxylic acid (H₂BDC) | N,N-dimethylformamide (DMF), Ethanol, DI Water | CoNi-MOF | CoNi |  |  | Sheet-like rods and flowers | 3D porous conductive graphene | Peaks at 9.02°, 16.02°, 17.38°, 31.13° (characteristic of MOF)
21.5 | 2021 | Electrocatalytic Hydrogen Evolution Reaction on Graphene Supported Transition Metal-Organic Frameworks | HER | Co-MOF-PCG |  |  |  |  | 10 | 300 | 64.8 | Volmer | V | 0.004 | 0.2 | 1 M KOH | Alkaline | 1 |  |  |  |  | 5.05 | 4.02 |  |  | Solvothermal deposition + Template-assisted CVD | Nickel (II) chloride hexahydrate (NiCl₂·6H₂O), Cobalt (II) chloride hexahydrate (CoCl₂·6H₂O), 1,4-benzenedicarboxylic acid (H₂BDC) | N,N-dimethylformamide (DMF), Ethanol, DI Water | Co-MOF | Co |  |  | Sheet-like rods and flowers | 3D porous conductive graphene | Peaks at 9.02°, 16.02°, 17.38°, 31.13° (characteristic of MOF)
21.5 | 2021 | Electrocatalytic Hydrogen Evolution Reaction on Graphene Supported Transition Metal-Organic Frameworks | HER | Ni-MOF-PCG |  |  |  |  | 10 | 350 | 93.2 | Volmer | V | 0.003 | 0.25 | 1 M KOH | Alkaline | 1 |  |  |  |  | 6.44 | 3.506 |  |  | Solvothermal deposition + Template-assisted CVD | Nickel (II) chloride hexahydrate (NiCl₂·6H₂O), Cobalt (II) chloride hexahydrate (CoCl₂·6H₂O), 1,4-benzenedicarboxylic acid (H₂BDC) | N,N-dimethylformamide (DMF), Ethanol, DI Water | Ni-MOF | Ni |  |  | Sheet-like rods and flowers | 3D porous conductive graphene | Peaks at 9.02°, 16.02°, 17.38°, 31.13° (characteristic of MOF)
21.5 | 2021 | Electrocatalytic Hydrogen Evolution Reaction on Graphene Supported Transition Metal-Organic Frameworks | HER | PCG (porous conductive graphene) |  |  |  |  | 10 | 400 |  |  |  | 0.002 | 0.3 | 1 M KOH | Alkaline | 1 |  |  |  |  | 7.98 | 2.72 | 0.2 |  | Template-assisted CVD | [6 empty] | Wrinkled graphene sheets | 3D porous conductive graphene | Characteristic peaks of graphene (G-band at 1580 cm⁻¹, D-band at 1350 cm⁻¹, 2D-band at 2700 cm⁻¹)
21.8 | 2021 | Building CoP/Co-MOF heterostructure in 2D nanosheets for improving electrocatalytic hydrogen evolution over a wide pH range | HER | CoP/Co-MOF (partial phosphorylation, 320°C, NaH₂PO₂:Co-MOF = 1:120) | 202.26 | 3.9 |  |  | 10 | 52 | 49 | Volmer | V |  |  | 0.5 M H₂SO₄ | Acidic | 0 |  |  | 0.4 |  | 1.78 |  |  | 186.8 | Hydrothermal + Partial phosphorization | Co(NO₃)₂·6H₂O, NaH₂PO₂ | DMF, water, ethanol | Co-MOF | Co | Phosphide |  | 2D nanosheet arrays | Heterostructure (CoP/Co-MOF) | CoP (JCPDS No. 65-1474), Co-MOF (peaks at 8.92°, 14.14°, 15.90°, 17.88°)
21.8 | 2021 | Building CoP/Co-MOF heterostructure in 2D nanosheets for improving electrocatalytic hydrogen evolution over a wide pH range | HER | CoP(Co-MOF) (complete phosphorylation, 320°C, NaH₂PO₂:Co-MOF = 1:240) |  |  |  |  | 10 | 75 | 52 | Volmer | V |  |  | 0.5 M H₂SO₄ | Acidic | 0 |  |  | 0.4 |  | 3.2 |  |  | 133.1 | Hydrothermal + Partial phosphorization | Co(NO₃)₂·6H₂O, NaH₂PO₂ | DMF, water, ethanol | Co-MOF | Co | Phosphide |  | 2D nanosheet arrays | CoP | CoP (JCPDS No. 65-1474)
21.8 | 2021 | Building CoP/Co-MOF heterostructure in 2D nanosheets for improving electrocatalytic hydrogen evolution over a wide pH range | HER | CoP(Co(OH)₂) (complete phosphorylation, 320°C, NaH₂PO₂:Co(OH)₂ = 1:120) | 76.87 |  |  |  | 10 | 81 | 54 | Volmer | V |  |  | 0.5 M H₂SO₄ | Acidic | 0 |  |  | 0.4 |  | 5.6 |  |  | 56.2 | Electrodeposition + Complete phosphorization | Co(NO₃)₂·6H₂O, NaH₂PO₂ |  |  |  | Phosphide |  | Wrinkled nanosheet arrays | CoP | CoP (JCPDS No. 65-1474)
21.8 | 2021 | Building CoP/Co-MOF heterostructure in 2D nanosheets for improving electrocatalytic hydrogen evolution over a wide pH range | HER | CoP/Co-MOF (partial phosphorylation, 320°C, NaH₂PO₂:Co-MOF = 1:120) | 202.26 | 3.9 |  |  | 10 | 106 | 89 | Volmer | V |  |  | 1.0 M PBS | Neutral |  |  |  | 0.4 |  | 2.2 |  |  |  | Hydrothermal + Partial phosphorization | Co(NO₃)₂·6H₂O, NaH₂PO₂ | DMF, water, ethanol | Co-MOF | Co | Phosphide |  | 2D nanosheet arrays | Heterostructure (CoP/Co-MOF) | CoP (JCPDS No. 65-1474), Co-MOF (peaks at 8.92°, 14.14°, 15.90°, 17.88°)
21.8 | 2021 | Building CoP/Co-MOF heterostructure in 2D nanosheets for improving electrocatalytic hydrogen evolution over a wide pH range | HER | CoP(Co-MOF) (complete phosphorylation, 320°C, NaH₂PO₂:Co-MOF = 1:240) |  |  |  |  | 10 | 112 | [5 empty] | 1.0 M PBS | Neutral |  |  |  | 0.4 |  | 3.3 |  |  |  | Hydrothermal + Partial phosphorization | Co(NO₃)₂·6H₂O, NaH₂PO₂ | DMF, water, ethanol | Co-MOF | Co | Phosphide |  | 2D nanosheet arrays | CoP | CoP (JCPDS No. 65-1474)
21.8 | 2021 | Building CoP/Co-MOF heterostructure in 2D nanosheets for improving electrocatalytic hydrogen evolution over a wide pH range | HER | CoP(Co(OH)₂) (complete phosphorylation, 320°C, NaH₂PO₂:Co(OH)₂ = 1:120) | 76.87 |  |  |  | 10 | 183 | [5 empty] | 1.0 M PBS | Neutral |  |  |  | 0.4 |  | 4.1 |  |  |  | Electrodeposition + Complete phosphorization | Co(NO₃)₂·6H₂O, NaH₂PO₂ |  |  |  | Phosphide |  | Wrinkled nanosheet arrays | CoP | CoP (JCPDS No. 65-1474)
21.8 | 2021 | Building CoP/Co-MOF heterostructure in 2D nanosheets for improving electrocatalytic hydrogen evolution over a wide pH range | HER | CoP/Co-MOF (partial phosphorylation, 320°C, NaH₂PO₂:Co-MOF = 1:120) | 202.26 | 3.9 |  |  | 10 | 26 | 53 | Volmer | V |  |  | 1 M KOH | Alkaline | 1 |  |  | 0.4 |  | 1.3 |  | 271.5 |  | Hydrothermal + Partial phosphorization | Co(NO₃)₂·6H₂O, NaH₂PO₂ | DMF, water, ethanol | Co-MOF | Co | Phosphide |  | 2D nanosheet arrays | Heterostructure (CoP/Co-MOF) | CoP (JCPDS No. 65-1474), Co-MOF (peaks at 8.92°, 14.14°, 15.90°, 17.88°)
21.8 | 2021 | Building CoP/Co-MOF heterostructure in 2D nanosheets for improving electrocatalytic hydrogen evolution over a wide pH range | HER | CoP(Co-MOF) (complete phosphorylation, 320°C, NaH₂PO₂:Co-MOF = 1:240) |  |  |  |  | 10 | 59 | [5 empty] | 1 M KOH | Alkaline | 1 |  |  | 0.4 |  | 2.8 |  | 150.1 |  | Hydrothermal + Partial phosphorization | Co(NO₃)₂·6H₂O, NaH₂PO₂ | DMF, water, ethanol | Co-MOF | Co | Phosphide |  | 2D nanosheet arrays | CoP | CoP (JCPDS No. 65-1474)
21.8 | 2021 | Building CoP/Co-MOF heterostructure in 2D nanosheets for improving electrocatalytic hydrogen evolution over a wide pH range | HER | CoP(Co(OH)₂) (complete phosphorylation, 320°C, NaH₂PO₂:Co(OH)₂ = 1:120) | 76.87 |  |  |  | 10 | 76 | [5 empty] | 1 M KOH | Alkaline | 1 |  |  | 0.4 |  | 6.1 |  | 94.6 |  | Electrodeposition + Complete phosphorization | Co(NO₃)₂·6H₂O, NaH₂PO₂ |  |  |  | Phosphide |  | Wrinkled nanosheet arrays | CoP | CoP (JCPDS No. 65-1474)
21.9 | 2021 | Multi-purpose heterogeneous catalyst material from an amorphous cobalt metal–organic framework | HER | TAL-2-800 | 589 | 4 | 0.09 |  | 10 | 417 | 161 | Volmer | V |  |  | 1 M KOH | Alkaline | 1 | 0.05 wt% Nafion solution |  | 0.5 | [5 empty] | Carbonization | Dihydroxybenzimidazole, Cobalt salts | Ethanol, Water | Amorphous Co-MOF | Co |  |  | Nanoparticles with graphitic layers | Amorphous Co-N-C | Graphitic carbon and Co(0) (PXRD)
21.9 | 2021 | Multi-purpose heterogeneous catalyst material from an amorphous cobalt metal–organic framework | HER | TAL-2-900 | 421 | 4 | 0.55 |  | 10 | 264 | 115 | Volmer | V |  |  | 1 M KOH | Alkaline | 1 | 0.05 wt% Nafion solution |  | 0.5 | [5 empty] | Carbonization | Dihydroxybenzimidazole, Cobalt salts | Ethanol, Water | Amorphous Co-MOF | Co |  |  | Nanoparticles with graphitic layers | Amorphous Co-N-C | Graphitic carbon and Co(0) (PXRD)
21.9 | 2021 | Multi-purpose heterogeneous catalyst material from an amorphous cobalt metal–organic framework | HER | TAL-2-1000 | 394 | 4 | 0.44 |  | 10 | 411 | 157 | Volmer | V |  |  | 1 M KOH | Alkaline | 1 | 0.05 wt% Nafion solution |  | 0.5 | [5 empty] | Carbonization | Dihydroxybenzimidazole, Cobalt salts | Ethanol, Water | Amorphous Co-MOF | Co |  |  | Nanoparticles with graphitic layers | Amorphous Co-N-C | Graphitic carbon and Co(0) (PXRD)
21.9 | 2021 | Multi-purpose heterogeneous catalyst material from an amorphous cobalt metal–organic framework | HER | TAL-2-800 | 589 | 4 | 0.09 |  | 10 | 312 | [5 empty] | 0.5 M H₂SO₄ | Acidic | 0 | 0.05 wt% Nafion solution |  | 0.5 | [5 empty] | Carbonization | Dihydroxybenzimidazole, Cobalt salts | Ethanol, Water | Amorphous Co-MOF | Co |  |  | Nanoparticles with graphitic layers | Amorphous Co-N-C | Graphitic carbon and Co(0) (PXRD)
21.9 | 2021 | Multi-purpose heterogeneous catalyst material from an amorphous cobalt metal–organic framework | HER | TAL-2-900 | 421 | 4 | 0.55 |  | 10 | 289 | [5 empty] | 0.5 M H₂SO₄ | Acidic | 0 | 0.05 wt% Nafion solution |  | 0.5 | [5 empty] | Carbonization | Dihydroxybenzimidazole, Cobalt salts | Ethanol, Water | Amorphous Co-MOF | Co |  |  | Nanoparticles with graphitic layers | Amorphous Co-N-C | Graphitic carbon and Co(0) (PXRD)
21.9 | 2021 | Multi-purpose heterogeneous catalyst material from an amorphous cobalt metal–organic framework | HER | TAL-2-1000 | 394 | 4 | 0.44 |  | 10 | 312 | [5 empty] | 0.5 M H₂SO₄ | Acidic | 0 | 0.05 wt% Nafion solution |  | 0.5 | [5 empty] | Carbonization | Dihydroxybenzimidazole, Cobalt salts | Ethanol, Water | Amorphous Co-MOF | Co |  |  | Nanoparticles with graphitic layers | Amorphous Co-N-C | Graphitic carbon and Co(0) (PXRD)
21.1 | 2021 | MOF-derived cobalt phosphide as highly efficient electrocatalysts for HER | HER | Di-CoP/C | 28.3702 | 13.4238 | 0.059997 |  | 10 | 136 | 49.3 | Volmer | V |  |  | 0.5 M H₂SO₄ | Acidic | 0 | Carbon black (conductive agent) | 10 μL (5 wt%) |  | 0.443 | 9.25 | 8.97 | 9.88 |  | Low-Temperature Phosphating | MOF-71, NaH₂PO₂ (sodium hypophosphite) | None (solid-state) | Derived from MOF-71 | Co | Phosphide |  | Layered, porous | 2D layered | CoP (PDF#29-0497); Peaks at 31.6°, 36.3°, 48.1°, 56.3°
21.1 | 2021 | MOF-derived cobalt phosphide as highly efficient electrocatalysts for HER | HER | In-CoP/C |  |  |  |  | 10 | 163 | 62.1 | Volmer | V |  |  | 0.5 M H₂SO₄ | Acidic | 0 | Carbon black (conductive agent) | 10 μL (5 wt%) |  | 0.118 | 10.26 | 9.24 | 8.16 |  | Low-Temperature Phosphating | Co₃O₄/C, NaH₂PO₂ | None (solid-state) | Derived from Co₃O₄/C (from MOF-71) | Co | Phosphide |  | Irregular honeycombed | Nanoparticle aggregates | CoP (PDF#29-0497) and CoO (PDF#43-1004); Peaks at 36.5°, 42.4°, 61.5°
21.11 | 2021 | Morphology-controlled synthesis of metal-organic frameworks derived lattice plane-altered iron oxide for efficient trifunctional electrocatalysts | HER | CO-Fe₂O₃ | 104 | 18.2 |  |  | 10 | 230 | 100 | Volmer | V |  |  | 1 M KOH | Alkaline | 1 | 5 wt% Nafon | 15 | [6 empty] | Solvothermal + Pyrolysis | Iron (III) chloride hexahydrate, Zinc (II) nitrate hexahydrate, Terephthalic acid, Polyvinylpyrrolidone | DMF, Ethanol | Fe-BDC | Fe | Oxide |  | Concave Octahedron | Hollow porous | Fe₂O₃ (PDF-#25-1402); Peaks at 23.9°, 30.3°, 35.7°, 43.3°
21.11 | 2021 | Morphology-controlled synthesis of metal-organic frameworks derived lattice plane-altered iron oxide for efficient trifunctional electrocatalysts | HER | RO-Fe₂O₃ | 102 |  |  |  | 10 | 260 | 108 | Volmer | V |  |  | 1 M KOH | Alkaline | 1 | 5 wt% Nafon | 15 | [6 empty] | Solvothermal + Pyrolysis | Iron (III) chloride hexahydrate, Zinc (II) nitrate hexahydrate, Terephthalic acid, Polyvinylpyrrolidone | Ethanol, DMF | Fe-BDC | Fe | Oxide |  | Nanorod | Hollow porous | Fe₂O₃ (PDF-#25-1402); Peaks at 23.9°, 30.3°, 35.7°, 43.3°
21.11 | 2021 | Morphology-controlled synthesis of metal-organic frameworks derived lattice plane-altered iron oxide for efficient trifunctional electrocatalysts | HER | OC-Fe₂O₃ | 94 |  |  |  | 10 | 275 | 114 | Volmer | V |  |  | 1 M KOH | Alkaline | 1 | 5 wt% Nafon | 15 | [6 empty] | Solvothermal + Pyrolysis | Iron (III) acetylacetonate, Zinc (II) nitrate hexahydrate, Terephthalic acid, Polyvinylpyrrolidone | DMF, Ethanol | Fe-BDC | Fe | Oxide |  | Octahedron | Hollow porous | Fe₂O₃ (PDF-#25-1402); Peaks at 23.9°, 30.3°, 35.7°, 43.3°
21.11 | 2021 | Morphology-controlled synthesis of metal-organic frameworks derived lattice plane-altered iron oxide for efficient trifunctional electrocatalysts | HER | SP-Fe₂O₃ | 86 |  |  |  | 10 | 310 | 133 | Volmer | V |  |  | 1 M KOH | Alkaline | 1 | 5 wt% Nafon | 15 | [6 empty] | Solvothermal + Pyrolysis | Iron (III) chloride hexahydrate, Terephthalic acid, Polyvinylpyrrolidone | DMF | Fe-BDC | Fe | Oxide |  | Spindle | Porous | Fe₂O₃ (PDF-#25-1402); Peaks at 23.9°, 30.3°, 35.7°, 43.3°
21.12 | 2021 | Metal-organic framework assisted formation of Ni-Fe-based porous nanoflowers for enhanced water splitting | HER | NiFe(1:1)Ox@C | 168.5 | 100 |  |  | 10 | 186 | 81 | Volmer | V |  | 0.18 | 1 M KOH | Alkaline | 1 | 5 wt% Nafon | 20 |  |  |  |  | 49.91 |  | Annealing | Ni(NO3)2·6H2O, Fe(NO3)3·9H2O, trisodium citrate, urea, 1,4-benzenedicarboxylate (BDC) | DI water, N,N-Dimethylformamide (DMF) | NiFe-LDH-MOF | NiFe | Oxide |  | 3D hierarchical porous nanoflowers | Amorphous carbon network | NiFe2O4 (JCPDS card no. 10-0325)
21.12 | 2021 | Metal-organic framework assisted formation of Ni-Fe-based porous nanoflowers for enhanced water splitting | HER | NiFe(1:2)Ox@C |  |  |  |  | 10 | 245 | 105 | Volmer | V |  |  | 1 M KOH | Alkaline | 1 | 5 wt% Nafon | 20 |  |  |  |  | 35.09 |  | Annealing | Ni(NO3)2·6H2O, Fe(NO3)3·9H2O, trisodium citrate, urea, 1,4-benzenedicarboxylate (BDC) | DI water, N,N-Dimethylformamide (DMF) | NiFe-LDH-MOF | NiFe | Oxide |  | 3D hierarchical porous nanoflowers | Amorphous carbon network | NiFe2O4 (JCPDS card no. 10-0325)
21.12 | 2021 | Metal-organic framework assisted formation of Ni-Fe-based porous nanoflowers for enhanced water splitting | HER | NiFe(2:1)Ox@C |  |  |  |  | 10 | 368 | 148 | Volmer | V |  |  | 1 M KOH | Alkaline | 1 | 5 wt% Nafon | 20 |  |  |  |  | 21.915 |  | Annealing | Ni(NO3)2·6H2O, Fe(NO3)3·9H2O, trisodium citrate, urea, 1,4-benzenedicarboxylate (BDC) | DI water, N,N-Dimethylformamide (DMF) | NiFe-LDH-MOF | NiFe | Oxide |  | 3D hierarchical porous nanoflowers | Amorphous carbon network | NiFe2O4 (JCPDS card no. 10-0325)
21.12 | 2021 | Metal-organic framework assisted formation of Ni-Fe-based porous nanoflowers for enhanced water splitting | HER | NiFe(1:1)Ox |  |  |  |  | 10 | [6 empty] | 1 M KOH | Alkaline | 1 | 5 wt% Nafon | 20 | [6 empty] | Annealing | NiFe-LDH-MOF |  |  |  | Oxide |  | 3D hierarchical porous nanoflowers |  | NiFe2O4 (JCPDS card no. 10-0325)
21.13 | 2021 | MOFs derived NiFeP porous nanoflowers for boosted electrocatalytic water splitting | HER | NiFe(1:1)P-MOF | 136.5 | 2 | 0.25 |  | 10 | 32 | 80 | Volmer | V |  |  | 1 M KOH | Alkaline | 1 | 5 wt% Nafon | 20 |  |  | 4.2 |  | 30.24 |  | Gas-Phase Phosphidation | NiFe(1:1)-LDH-MOF, NaH₂PO₂·H₂O | None (solid-state) | NiFe-LDH-MOF | NiFe | Phosphide |  | 3D hierarchical nanoflowers | Porous nanosheets | NiFeP phase (JCPDS card no. 54–1126)
21.13 | 2021 | MOFs derived NiFeP porous nanoflowers for boosted electrocatalytic water splitting | HER | NiFe(1:2)P-MOF |  |  |  |  | 10 | 35 | 209 | Volmer | V |  |  | 1 M KOH | Alkaline | 1 | 5 wt% Nafon | 20 |  |  | 10.2 |  | 26.08 |  | Gas-Phase Phosphidation | NiFe(1:2)-LDH-MOF, NaH₂PO₂·H₂O | None (solid-state) | NiFe-LDH-MOF | NiFe | Phosphide |  | 3D hierarchical nanoflowers | Porous nanosheets
21.13 | 2021 | MOFs derived NiFeP porous nanoflowers for boosted electrocatalytic water splitting | HER | NiFe(2:1)P-MOF |  |  |  |  | 10 | 57 | 189 | Volmer | V |  |  | 1 M KOH | Alkaline | 1 | 5 wt% Nafon | 20 |  |  | 7.3 |  | 22.21 |  | Gas-Phase Phosphidation | NiFe(2:1)-LDH-MOF, NaH₂PO₂·H₂O | None (solid-state) | NiFe-LDH-MOF | NiFe | Phosphide |  | 3D hierarchical nanoflowers | Porous nanosheets
22.1 | 2022 | Pt nanoclusters embedded Fe-based metal-organic framework as a dual-functional electrocatalyst for hydrogen evolution and alcohols oxidation | HER | Pt/MIL-100(Fe) |  |  |  |  | 10 | 46 | 19.7 | Tafel | VT |  |  | 0.5 M H2SO4 | Acidic | 0 |  |  |  |  | 13.6 |  |  |  | Hydrothermal method | Iron (III) nitrate nonahydrate, 1,3,5-benzenetricarboxylic acid (H3BTC), H2PtCl6 | Deionized water, Ethanol | MIL-100(Fe) | Fe |  |  | Octahedral MIL-100(Fe) with Pt nanoclusters on the surface | Pt nanoclusters with exposed (111) face plane embedded in Fe-MOF | Pt (111) crystal plane, Fe-MOF structure
22.1 | 2022 | Pt nanoclusters embedded Fe-based metal-organic framework as a dual-functional electrocatalyst for hydrogen evolution and alcohols oxidation | HER | MIL-100(Fe) |  |  |  |  | 10 | 547 | 246.9 | Volmer | V |  |  | 0.5 M H2SO4 | Acidic | 0 | [8 empty] | Hydrothermal method | Iron (III) nitrate nonahydrate, 1,3,5-benzenetricarboxylic acid (H3BTC) | Deionized water | MIL-100(Fe) | Fe |  |  | Regular octahedral | Fe-based MOF structure | Fe-MOF structure
22.1 | 2022 | Pt nanoclusters embedded Fe-based metal-organic framework as a dual-functional electrocatalyst for hydrogen evolution and alcohols oxidation | HER | Pt/C |  |  |  |  | 10 | 63 | 20.3 | Tafel | VT |  |  | 0.5 M H2SO4 | Acidic | 0 |  |  |  |  | 67.2 |  |  |  |  | Not specified | Not specified | Not specified |  |  |  |  | Pt supported on activated carbon | Pt (111) crystal plane
22.1 | 2022 | Pt nanoclusters embedded Fe-based metal-organic framework as a dual-functional electrocatalyst for hydrogen evolution and alcohols oxidation | HER | Pt/MIL-100(Fe) |  |  |  |  | 10 | 29 | 37.8 | Tafel | VT |  |  | 1 M KOH | Alkaline | 1 |  |  |  |  | 19.6 |  |  |  | Hydrothermal method | Iron (III) nitrate nonahydrate, 1,3,5-benzenetricarboxylic acid (H3BTC), H2PtCl6 | Deionized water, Ethanol | MIL-100(Fe) | Fe |  |  | Octahedral MIL-100(Fe) with Pt nanoclusters on the surface | Pt nanoclusters with exposed (111) face plane embedded in Fe-MOF | Pt (111) crystal plane, Fe-MOF structure
22.1 | 2022 | Pt nanoclusters embedded Fe-based metal-organic framework as a dual-functional electrocatalyst for hydrogen evolution and alcohols oxidation | HER | MIL-100(Fe) |  |  |  |  | 10 | 596 | 106.8 | Volmer | V |  |  | 1 M KOH | Alkaline | 1 | [8 empty] | Hydrothermal method | Iron (III) nitrate nonahydrate, 1,3,5-benzenetricarboxylic acid (H3BTC) | Deionized water | MIL-100(Fe) | Fe |  |  | Regular octahedral | Fe-based MOF structure | Fe-MOF structure
22.1 | 2022 | Pt nanoclusters embedded Fe-based metal-organic framework as a dual-functional electrocatalyst for hydrogen evolution and alcohols oxidation | HER | Pt/C |  |  |  |  | 10 | 46 | 61.6 | Volmer | V |  |  | 1 M KOH | Alkaline | 1 |  |  |  |  | 59.2 |  |  |  |  | Not specified | Not specified | Not specified |  |  |  |  | Pt supported on activated carbon | Pt (111) crystal plane
22.2 | 2022 | Engineering the abundant heterointerfaces of integrated bimetallic sulfide-coupled 2D MOF-derived mesoporous CoS2 nanoarray hybrids for electrocatalytic water splitting | HER | FeS2-MoS2@CoS2-MOF | 64.5 | 40 |  |  | 10 | 92 | 70.4 | Volmer | V |  |  | 1 M KOH | Alkaline | 1 |  |  |  |  | 1.52 | 3.54 | 38.5 |  | Hydrothermal + MOF-derived sulfidation | Co(NO₃)₂·6H₂O, 2-methylimidazole, Na₂MoO₄·2H₂O, FeCl₃·6H₂O, thiourea | Deionized water (DI) | 2D Co-MOF | Co | Sulphide |  | 2D nanoarrays, interconnected network structures | Mesoporous, heterointerfaces of FeS2, MoS2, and CoS2 | CoS2 (JCPDS#41-1471), MoS2 (JCPDS#37-1492), FeS2 (JCPDS#42-1340)
22.2 | 2022 | Engineering the abundant heterointerfaces of integrated bimetallic sulfide-coupled 2D MOF-derived mesoporous CoS2 nanoarray hybrids for electrocatalytic water splitting | HER | MoS2@CoS2-MOF | 104.1 | 40 |  |  | 10 | 139 | 98.6 | Volmer | V |  |  | 1 M KOH | Alkaline | 1 |  |  |  |  | 1.55 | 3.54 | 23.4 |  | Hydrothermal + MOF-derived sulfidation | Co(NO₃)₂·6H₂O, 2-methylimidazole, Na₂MoO₄·2H₂O, thiourea | DI | 2D Co-MOF | Co | Sulphide |  | 2D nanoarrays | Mesoporous, MoS2 decorated CoS2 | CoS2 (JCPDS#41-1471), MoS2 (JCPDS#37-1492)
22.2 | 2022 | Engineering the abundant heterointerfaces of integrated bimetallic sulfide-coupled 2D MOF-derived mesoporous CoS2 nanoarray hybrids for electrocatalytic water splitting | HER | FeS2@MoS2 |  |  |  |  | 10 | 160 | 102.3 | Volmer | V |  |  | 1 M KOH | Alkaline | 1 |  |  |  |  | 2.13 | 3.54 | 22.3 |  | Hydrothermal | Na₂MoO₄·2H₂O, FeCl₃·6H₂O, thiourea | DI |  |  |  |  | Thin layers | Heterointerfaces of FeS2 and MoS2 | FeS2 (JCPDS#42-1340), MoS2 (JCPDS#37-1492)
22.2 | 2022 | Engineering the abundant heterointerfaces of integrated bimetallic sulfide-coupled 2D MOF-derived mesoporous CoS2 nanoarray hybrids for electrocatalytic water splitting | HER | CoS2-MOF | 104.1 | 40 |  |  | 10 | 192 | 221.6 | Volmer | V |  |  | 1 M KOH | Alkaline | 1 |  |  |  |  | 3.03 | 3.54 | 14.2 |  | MOF-derived sulfidation | Co(NO₃)₂·6H₂O, 2-methylimidazole, sulfur powder | DI | 2D Co-MOF | Co | Sulphide |  | 2D nanoarrays | Mesoporous CoS2 | CoS2 (JCPDS#41-1471)
22.2 | 2022 | Engineering the abundant heterointerfaces of integrated bimetallic sulfide-coupled 2D MOF-derived mesoporous CoS2 nanoarray hybrids for electrocatalytic water splitting | HER | MoS2 |  |  |  |  | 10 | 189 | 205.6 | Volmer | V |  |  | 1 M KOH | Alkaline | 1 |  |  |  |  | 3.07 | 3.54 | 8.8 |  | Hydrothermal | Na₂MoO₄·2H₂O, thiourea | DI |  |  |  |  | Thin layers | MoS2 | MoS2 (JCPDS#37-1492)
22.4 | 2022 | MoS₂ supported on Er-MOF as efficient electrocatalysts for hydrogen evolution reaction | HER | Er-MOF/MoS₂ |  |  |  |  | 10 | 234 | 54.3 | Volmer | V |  |  | 0.5 M H2SO4 | Acidic | 0 | 0.5% Nafion solution | 3 | 0.212 |  | 2.3 | 0.677 | 31.5 |  | Solvothermal | Er(NO₃)₃·5H₂O, C₂H₂O₄·2H₂O, H₃BTC | H₂O, DMF | Er-MOF | Er | Sulphide |  | Fragmented, microporous structure | Heterostructure | MoS₂ peaks, Er-MOF peaks, carbon peak at 26.4°
22.4 | 2022 | MoS₂ supported on Er-MOF as efficient electrocatalysts for hydrogen evolution reaction | HER | MoS₂ |  |  |  |  | 10 | 327 | 69.9 | Volmer | V |  |  | 0.5 M H2SO4 | Acidic | 0 | 0.5% Nafion solution | 3 | 0.212 |  | 296.8 | 0.643 | 12.3 |  | Solvothermal | Na₂MoO₄·2H₂O, C₂H₅NS | H₂O, Ethanol |  |  |  |  | Folds on surface, non-uniform size | Layered | MoS₂ peaks
22.4 | 2022 | MoS₂ supported on Er-MOF as efficient electrocatalysts for hydrogen evolution reaction | HER | Er-MOF |  |  |  |  | 10 | 790 | 133.4 | Volmer | V |  |  | 0.5 M H2SO4 | Acidic | 0 | 0.5% Nafion solution | 3 | 0.212 |  | 5668 | 0.623 | 0.13 |  | Hydrothermal | Na₂MoO₄·2H₂O, C₂H₅NS, Er-MOF | H₂O, Ethanol | Er-MOF | Er |  |  | Scale of several microns | Porous crystalline | Er-MOF peaks
22.5 | 2022 | MOF-derived NiSe2 nanoparticles grown on carbon fiber as a binder-free and efficient catalyst for hydrogen evolution reaction | HER | NiSe2/C/CF |  |  |  |  | 10 | 209 | 74.1 | Volmer | V |  |  | 0.5 M H₂SO₄ | Acidic | 0 |  |  | 1 |  | 9 | 16 | 12.5 | 357.1 | Solvothermal + Pyrolysis + Selenization | Nickel nitrate hexahydrate, 2,5-Dihydroxybenzenedicarboxylic acid, Selene powder | DMF, DI water, Ethanol | Ni-MOF-74 | Ni | Selenide |  | Nanoparticles anchored on carbon fiber | 3D conductive substrate with NiSe2 nanograins | (200), (210), (211), (220), (311), (230), (321) planes (PDF# 88–1711)
22.5 | 2022 | MOF-derived NiSe2 nanoparticles grown on carbon fiber as a binder-free and efficient catalyst for hydrogen evolution reaction | HER | Ni/C/CF |  |  |  |  | 10 | 341 | 95.6 | Volmer | V |  |  | 0.5 M H₂SO₄ | Acidic | 0 |  |  | 1 |  | 14.4 | 15.9 | 6.7 | 191.4 | Solvothermal + Pyrolysis | Nickel nitrate hexahydrate, 2,5-Dihydroxybenzenedicarboxylic acid | DMF, DI water, Ethanol | Ni-MOF-74 | Ni |  |  | Nanoparticles embedded on carbon layers | 3D conductive substrate with Ni nanoparticles | (111), (200), (220) planes of metallic Ni
22.5 | 2022 | MOF-derived NiSe2 nanoparticles grown on carbon fiber as a binder-free and efficient catalyst for hydrogen evolution reaction | HER | Ni-MOF-74/CF |  |  |  |  | 10 | 475 | 117.9 | Volmer | V |  |  | 0.5 M H₂SO₄ | Acidic | 0 |  |  | 1 |  | 62.5 | 16.3 | 2.9 | 82.9 | Solvothermal | Nickel nitrate hexahydrate, 2,5-Dihydroxybenzenedicarboxylic acid | DMF, DI water, Ethanol | Ni-MOF-74 | Ni |  |  | Flower-shaped crystals | MOF crystals on carbon fiber | Peaks at 6.8° and 11.7° (Ni-MOF-74)
22.6 | 2022 | MOF-derived cobalt manganese phosphide as highly efficient electrocatalysts for hydrogen evolution reaction | HER | CoMnP/NF |  |  |  |  | 10 | 66.6 | 38.8 | Tafel | VT |  |  | 0.5 M H₂SO₄ | Acidic | 0 |  |  |  |  | 54.7 |  |  |  | Solvothermal + Phosphidation | Co(NO₃)₂·6H₂O, MnCl₂·H₂O, Terephthalic Acid (TPA), NaH₂PO₂·H₂O | DMF + Anhydrous Ethanol (50:12.5 mL) | CoMn-MOF-71 | CoMn | Phosphide |  | Peony petal-like nanoarrays | Hybrid phase (CoMnP₆ and Co₂P) | CoMnP₆ (PDF#2–0475): 23.7°, 37.3°, 49.6°, 52.0°, 57.6°; Co₂P (PDF#32–0306): 41°, 43.2°, 44.1°, 50.3°, 56.2°
22.6 | 2022 | MOF-derived cobalt manganese phosphide as highly efficient electrocatalysts for hydrogen evolution reaction | HER | CoP/NF |  |  |  |  | 10 | 79 | 48.5 | Volmer | V |  |  | 0.5 M H₂SO₄ | Acidic | 0 |  |  |  |  | 48.6 |  |  |  | Solvothermal + Phosphidation | Co(NO₃)₂·6H₂O, Terephthalic Acid (TPA), NaH₂PO₂·H₂O | DMF + Anhydrous Ethanol (50:12.5 mL) | Co-MOF-71 | Co | Phosphide |  | Fine nanoparticles | Crystalline CoP (PDF#29–0497) | CoP (PDF#29–0497): 31.6°, 36.3°, 46.2°, 48.1°, 48.4°
22.6 | 2022 | MOF-derived cobalt manganese phosphide as highly efficient electrocatalysts for hydrogen evolution reaction | HER | CoMnP/NF |  |  |  |  | 10 | 53.9 | 63 | Volmer | V |  |  | 1 M KOH | Alkaline | 1 |  |  |  |  | 42.6 |  |  |  | Solvothermal + Phosphidation | Co(NO₃)₂·6H₂O, MnCl₂·H₂O, Terephthalic Acid (TPA), NaH₂PO₂·H₂O | DMF + Anhydrous Ethanol (50:12.5 mL) | CoMn-MOF-71 | CoMn | Phosphide |  | Peony petal-like nanoarrays | Hybrid phase (CoMnP₆ and Co₂P) | CoMnP₆ (PDF#2–0475): 23.7°, 37.3°, 49.6°, 52.0°, 57.6°; Co₂P (PDF#32–0306): 41°, 43.2°, 44.1°, 50.3°, 56.2°
22.6 | 2022 | MOF-derived cobalt manganese phosphide as highly efficient electrocatalysts for hydrogen evolution reaction | HER | CoP/NF |  |  |  |  | 10 | 71 | 79 | Volmer | V |  |  | 1 M KOH | Alkaline | 1 |  |  |  |  | 32.3 |  |  |  | Solvothermal + Phosphidation | Co(NO₃)₂·6H₂O, Terephthalic Acid (TPA), NaH₂PO₂·H₂O | DMF + Anhydrous Ethanol (50:12.5 mL) | Co-MOF-71 | Co | Phosphide |  | Fine nanoparticles | Crystalline CoP (PDF#29–0497) | CoP (PDF#29–0497): 31.6°, 36.3°, 46.2°, 48.1°, 48.4°
22.8 | 2022 | Ru-doping modulated cobalt phosphide nanoarrays as efficient electrocatalyst for hydrogen evolution reaction | HER | CoP NAs |  |  |  |  | 10 | 164 | 88.5 | Volmer | V |  |  | 1 M KOH | Alkaline | 1 |  |  |  |  | 11.5 |  | 11.7 | [8 empty] | Leaf-like nanoarrays | Orthorhombic CoP | PDF#29-0497 (32.0°, 36.3°, 46.2°, 48.1°, 52.3°, 56.8°)
22.8 | 2022 | Ru-doping modulated cobalt phosphide nanoarrays as efficient electrocatalyst for hydrogen evolution reaction | HER | Ru-CoP-1 NAs |  |  |  |  | 10 | 66 | 71.8 | Volmer | V |  |  | 1 M KOH | Alkaline | 1 |  |  |  |  | 5 |  | 24.1 |  | Phosphidation | NaH₂PO₂·H₂O (0.5g) |  | RuCo-LDH (1% Ru) | RuCo | Phosphide |  | Leaf-like nanoarrays | Orthorhombic CoP with Ru doping | PDF#29-0497 (32.0°, 36.3°, 46.2°, 48.1°, 52.3°, 56.8°)
22.8 | 2022 | Ru-doping modulated cobalt phosphide nanoarrays as efficient electrocatalyst for hydrogen evolution reaction | HER | Ru-CoP-2.5 NAs |  |  |  |  | 10 | 52 | 39.7 | Heyrovsky | VH |  |  | 1 M KOH | Alkaline | 1 |  |  |  |  | 3.1 |  | 33.6 |  | Phosphidation | NaH₂PO₂·H₂O (0.5g) |  | RuCo-LDH (2.5% Ru) | RuCo | Phosphide |  | Leaf-like nanoarrays | Orthorhombic CoP with Ru doping | PDF#29-0497 (32.0°, 36.3°, 46.2°, 48.1°, 52.3°, 56.8°)
22.8 | 2022 | Ru-doping modulated cobalt phosphide nanoarrays as efficient electrocatalyst for hydrogen evolution reaction | HER | Ru-CoP-5 NAs |  |  |  |  | 10 | 72 | 82.2 | Volmer | V |  |  | 1 M KOH | Alkaline | 1 |  |  |  |  | 5.7 |  | 17.7 |  | Phosphidation | NaH₂PO₂·H₂O (0.5g) |  | RuCo-LDH (5% Ru) | RuCo | Phosphide |  | Leaf-like nanoarrays | Orthorhombic CoP with Ru doping | PDF#29-0497 (32.0°, 36.3°, 46.2°, 48.1°, 52.3°, 56.8°) with slight low-angle shift
22.8 | 2022 | Ru-doping modulated cobalt phosphide nanoarrays as efficient electrocatalyst for hydrogen evolution reaction | HER | RuCo-LDH |  |  |  |  | 10 | 303 | 135.5 | Volmer | V |  |  | 1 M KOH | Alkaline | 1 | [8 empty] | Ion-exchange etching | RuCl₃·xH₂O (0.25mg/mL), NaOH (0.2g) | Deionized water (50mL) | Co-MOF | Co |  |  | Nanoarrays | Layered double hydroxide | No diffraction signals of RuO₂ or Ru
22.9 | 2022 | Ruthenium/Ruthenium oxide hybrid nanoparticles anchored on hollow spherical Copper-Cobalt Nitride/Nitrogen doped carbon nanostructures to promote alkaline water splitting | HER | Ru-RuO₂/CuCoN@NC-HS | 236.45 | 21.06 | 0.43 | 1.26 | 10 | 41 | 45 | Volmer | V | 1.67 | 0.02 | 1 M KOH | Alkaline | 1 |  | 20 | 0.5 |  | 15.39 | 2.3 | 2.8 | 7.86 | Microemulsion + Ion Exchange + CNC | RuCl₃·xH₂O, Cu(NO₃)₂·3H₂O, Co(NO₃)₂·6H₂O, H₃BTC, PVP | DI water + 1-octanol | Cu-Co/MOF-HS | CuCo |  |  | Hollow nanospheres | Heterostructure | Cu₃N (JCPDS 74-0242), Co₃N (JCPDS 41-0943), Ru (JCPDS 70-0274), RuO₂ (JCPDS 73-1469)
22.9 | 2022 | Ruthenium/Ruthenium oxide hybrid nanoparticles anchored on hollow spherical Copper-Cobalt Nitride/Nitrogen doped carbon nanostructures to promote alkaline water splitting | HER | Ru-RuO₂/CuCoN@NC-OH |  |  |  | 1.25 | 10 | 84 | 110 | Volmer | V | 1.3 | 0.05 | 1 M KOH | Alkaline | 1 |  | 20 | 0.5 |  | 32.7 | 2.64 | 1.76 | 4.9 | Precipitation + Ion Exchange + CNC | Same as above | Ethanol | Cu-Co/MOF-OH | CuCo |  |  | Octahedral | Heterostructure | Same as above
22.9 | 2022 | Ruthenium/Ruthenium oxide hybrid nanoparticles anchored on hollow spherical Copper-Cobalt Nitride/Nitrogen doped carbon nanostructures to promote alkaline water splitting | HER | Ru-RuO₂/Cu₃N/NC |  |  |  | 1.2 | 10 | 159 | 157 | Volmer | V | 1.04 | 0.08 | 1 M KOH | Alkaline | 1 |  | 20 | 0.5 |  | 43.37 | 2.81 | 0.41 | 1.15 | Precipitation + Ion Exchange + CNC | RuCl₃·xH₂O, Cu(NO₃)₂·3H₂O, H₃BTC | Ethanol | Cu-MOF | Cu |  |  | Octahedral | Heterostructure | Cu₃N (JCPDS 74-0242), Ru (JCPDS 70-0274), RuO₂ (JCPDS 73-1469)
22.9 | 2022 | Ruthenium/Ruthenium oxide hybrid nanoparticles anchored on hollow spherical Copper-Cobalt Nitride/Nitrogen doped carbon nanostructures to promote alkaline water splitting | HER | Ru-RuO₂/Co₄N/NC |  |  |  | 1.18 | 10 | 134 | 132 | Volmer | V | 1.11 | 0.06 | 1 M KOH | Alkaline | 1 |  | 20 | 0.5 |  | 55.5 | 3.02 | 1.42 | 3.9 | Precipitation + Ion Exchange + CNC | RuCl₃·xH₂O, Co(NO₃)₂·6H₂O, H₃BTC | Ethanol | Co-MOF | Co |  |  | Rod-like | Heterostructure | Co₄N (JCPDS 41-0943), Ru (JCPDS 70-0274), RuO₂ (JCPDS 73-1469)
22.9 | 2022 | Ruthenium/Ruthenium oxide hybrid nanoparticles anchored on hollow spherical Copper-Cobalt Nitride/Nitrogen doped carbon nanostructures to promote alkaline water splitting | HER | CuCoN/NC-HS |  |  |  | 1.22 | 10 | 133 | 101 | Volmer | V |  | 0.07 | 1 M KOH | Alkaline | 1 |  | 20 | 0.5 | [5 empty] | Microemulsion + CNC | Cu(NO₃)₂·3H₂O, Co(NO₃)₂·6H₂O, H₃BTC | DI water + 1-octanol | Cu-Co/MOF-HS | CuCo |  |  | Hollow nanospheres | Composite | Cu₃N (JCPDS 74-0242), Co₃N (JCPDS 41-0943)
22.9 | 2022 | Ruthenium/Ruthenium oxide hybrid nanoparticles anchored on hollow spherical Copper-Cobalt Nitride/Nitrogen doped carbon nanostructures to promote alkaline water splitting | HER | CuCoN/NC-OH |  |  |  | 1.2 | 10 | 170 | 163 | Volmer | V |  | 0.09 | 1 M KOH | Alkaline | 1 |  | 20 | 0.5 | [5 empty] | Precipitation + CNC | Same as above | Ethanol | Cu-Co/MOF-OH | CuCo |  |  | Octahedral | Composite | Cu₃N (JCPDS 74-0242), Co₃N (JCPDS 41-0943)
22.1 | 2022 | Metal-organic frameworks derived N, S, O-doped carbon sheets coated CoP/Co₃S₄ hybrids for enhanced electrocatalytic hydrogen evolution reaction | HER | CoP/Co₃S₄@NSOC |  |  |  | 0.981 | 10 | 132 | 72 | Volmer | V |  |  | 0.5 M H2SO4 | Acidic | 0 |  | 6 |  |  |  |  | 25.64 |  | Solvothermal | Co(CH₃COO)₂·4H₂O, H₂tdc, 4,4'-bpy | H₂O, DMA | [Co(tdc)(4,4'-bpy)] |  |  |  | Lamellar with rough surface | CoP/Co₃S₄ embedded in N, S, O-doped carbon sheets | CoP (JCPDS 47-1738): 36.3°, 36.7°, 46.2°, 48.1°, 52.3°, 56.8°; Co₃S₄ (JCPDS 47-1738): 31.5°, 38.2°, 50.3°
22.1 | 2022 | Metal-organic frameworks derived N, S, O-doped carbon sheets coated CoP/Co₃S₄ hybrids for enhanced electrocatalytic hydrogen evolution reaction | HER | Co/CoO/Co₉S₈@NSOC |  |  |  |  | 10 | 264 | 92.5 | Volmer | V |  |  | 0.5 M H2SO4 | Acidic | 0 |  | 6 |  |  |  |  | 22.46 |  | Pyrolysis + Calcination | Co-MOF | [5 empty] | Lamellar with rough surface | Co/CoO/Co₉S₈ embedded in N, S, O-doped carbon sheets | Co (JCPDS 15-0806), CoO (JCPDS 02-1459), Co₉S₈ (JCPDS 29-0497)
22.1 | 2022 | Metal-organic frameworks derived N, S, O-doped carbon sheets coated CoP/Co₃S₄ hybrids for enhanced electrocatalytic hydrogen evolution reaction | HER | Co-MOF |  |  |  |  | 10 | 780 | 152.7 | Volmer | V |  |  | 0.5 M H2SO4 | Acidic | 0 |  | 6 | [6 empty] | Phosphorization | Co/CoO/Co₉S₈@NSOC, NaH₂PO₂ | [5 empty] | Smooth lamellar | [Co(tdc)(4,4'-bpy)] | Simulated XRD pattern from single-crystal data
22.11 | 2022 | Unique three-dimensional heterostructure of MoS₂@Co-MOF decorated with Co-Al layered double hydroxide: An effective synergistic alkaline hydrogen evolution electrocatalyst | HER (Hydrogen Evolution Reaction) | MoS₂@Co-MOF@CoAl-LDHs/NF |  |  |  |  | 10 | 96 | 73.53 | Volmer | V |  |  | 1.0 M KOH | Alkaline | 1 |  |  |  |  | 1.2 |  | 55.62 |  | Hydrothermal + Self-loading + Electrodeposition | Co(NO₃)₂·6H₂O, Al(NO₃)₃·9H₂O, (NH₄)₆Mo₇O₂₄·4H₂O, Na₂S·9H₂O, 2-Methylimidazole | Deionized water | Co-MOF (ZIF-67 analog) | Co |  |  | 3D nanoflower heterostructure | Heterostructure composed of CoAl-LDHs, Co-MOF, and MoS₂ | XRD peaks: MoS₂ (PDF#77-0341), CoAl-LDHs (PDF#51-0045), Co-MOF (standard pattern)
22.11 | 2022 | Unique three-dimensional heterostructure of MoS₂@Co-MOF decorated with Co-Al layered double hydroxide: An effective synergistic alkaline hydrogen evolution electrocatalyst | HER | CoAl-LDHs/NF |  |  |  |  | 10 | 227 | 120.64 | Volmer | V |  |  | 1.0 M KOH | Alkaline | 1 | [6 empty] | 0.267 |  | Hydrothermal | Co(NO₃)₂·6H₂O, Al(NO₃)₃·9H₂O, CO(NH₂)₂, NH₄F | Deionized water |  |  |  |  | Vertical staggered nanoplatelets | Layered double hydroxides on Ni foam | XRD peaks: CoAl-LDHs (PDF#51-0045)
22.11 | 2022 | Unique three-dimensional heterostructure of MoS₂@Co-MOF decorated with Co-Al layered double hydroxide: An effective synergistic alkaline hydrogen evolution electrocatalyst | HER | Co-MOF@CoAl-LDHs/NF |  |  |  |  | 10 | 273 | 115.25 | Volmer | V |  |  | 1.0 M KOH | Alkaline | 1 | [6 empty] | 0.432 |  | Self-loading | Co(NO₃)₂·6H₂O, 2-Methylimidazole | Deionized water | Co-MOF (ZIF-67 analog) | Co |  |  | 3D nanoflower with pointed cone nanorods | Co-MOF on CoAl-LDHs/NF | XRD peaks: CoAl-LDHs (PDF#51-0045), Co-MOF (standard pattern)
22.11 | 2022 | Unique three-dimensional heterostructure of MoS₂@Co-MOF decorated with Co-Al layered double hydroxide: An effective synergistic alkaline hydrogen evolution electrocatalyst | HER | MoS₂@CoAl-LDHs/NF |  |  |  |  | 10 | 290 | 89.77 | Volmer | V |  |  | 1.0 M KOH | Alkaline | 1 | [6 empty] | 6.32 |  | Hydrothermal + Electrodeposition | Co(NO₃)₂·6H₂O, Al(NO₃)₃·9H₂O, (NH₄)₆Mo₇O₂₄·4H₂O, Na₂S·9H₂O | Deionized water |  |  |  |  | Not explicitly described (similar to MoS₂@Co-MOF@CoAl-LDHs/NF but without Co-MOF) | MoS₂ on CoAl-LDHs/NF | XRD peaks: MoS₂ (PDF#77-0341), CoAl-LDHs (PDF#51-0045)
22.13 | 2022 | Luminescence sensing for one Zn MOF and improvement of hydrogen evolution performance by cobalt doping | HER | 1-Co-700 |  |  |  | 1.02 | 10 | 423 | 101.9 | Volmer | V | [20 empty] | Fluffy carbon skeleton with Co nanoparticles | ZnO (100), (002), (101), (110); Co (111), (200); Low graphitization carbon | Peaks at 31.8°, 34.7°, 36.2°, 56.6° (ZnO); 44.5°, 50.8° (Co); 21.5° (carbon)
22.14 | 2022 | Hierarchical Bi₂S₃@CoS₂/MoS₂ core-shelled microspheres as bifunctional electrode catalysts | HER | Bi₂S₃@CoS₂/MoS₂ | 14 | 4.4 |  |  | 10 | 94.7 | 56.2 | Volmer | V | 0.598 | 0.0295 | 1 M KOH | Alkaline | 1 |  | 40 |  |  | 45.5 | 27.7 | 8.42 | 14.9 | Sulfidation + Annealing | BiOBr@ZIF-67, (NH₄)₂MoS₄, S powder | Ethanol (for mixing) |  | Co |  |  | Core-shelled microspheres | Hierarchical | Bi₂S₃ (JCPDS 17-0320), CoS₂ (JCPDS 41-1471), MoS₂ (JCPDS 37-1492)
22.14 | 2022 | Hierarchical Bi₂S₃@CoS₂/MoS₂ core-shelled microspheres as bifunctional electrode catalysts | HER | CoS₂/MoS₂ | 72 | 4.4 |  |  | 10 | 152 | 72 | Volmer | V | 0.344 | 0.0592 | 1 M KOH | Alkaline | 1 |  | 40 |  |  | 77.5 | 27.5 | 6.25 | 11 | Sulfidation + Annealing | ZIF-67, (NH₄)₂MoS₄, S powder | Ethanol + H₂O |  | Co |  |  | Nanoparticles on polyhedral surface | Composite | CoS₂ (JCPDS 41-1471), MoS₂ (JCPDS 37-1492)
22.14 | 2022 | Hierarchical Bi₂S₃@CoS₂/MoS₂ core-shelled microspheres as bifunctional electrode catalysts | HER | Bi₂S₃@MoS₂ | 28 | 4.4 |  |  | 10 | 266 | 110 | Volmer | V | 0.204 | 0.113 | 1 M KOH | Alkaline | 1 |  | 40 |  |  | 110.1 | 27.5 | 4.09 | 7.23 | Sulfidation + Annealing | BiOBr, (NH₄)₂MoS₄, S powder | Ethanol + H₂O |  | Co |  |  | Similar to Bi₂S₃@CoS₂/MoS₂ | Core-shelled | Bi₂S₃ (JCPDS 17-0320), MoS₂ (JCPDS 37-1492)
22.14 | 2022 | Hierarchical Bi₂S₃@CoS₂/MoS₂ core-shelled microspheres as bifunctional electrode catalysts | HER | Bi₂S₃@CoS₂/MoS₂-2/1 (2:1 ratio) |  |  |  |  | 10 | 165 | 66.9 | Volmer | V |  | 0.07 | 1 M KOH | Alkaline | 1 |  | 40 | [6 empty] | Sulfidation + Annealing | BiOBr@ZIF-67, (NH₄)₂MoS₄, S powder | Ethanol (for mixing) |  | Co |  |  | Core-shelled microspheres | Hierarchical | Bi₂S₃, CoS₂, MoS₂
22.14 | 2022 | Hierarchical Bi₂S₃@CoS₂/MoS₂ core-shelled microspheres as bifunctional electrode catalysts | HER | Bi₂S₃@CoS₂/MoS₂-1/2 (1:2 ratio) |  |  |  |  | 10 | 120 | 48.1 | Volmer | V |  | 0.055 | 1 M KOH | Alkaline | 1 |  | 40 | [6 empty] | Sulfidation + Annealing | BiOBr@ZIF-67, (NH₄)₂MoS₄, S powder | Ethanol (for mixing) |  | Co |  |  | Core-shelled microspheres | Hierarchical | Bi₂S₃, CoS₂, MoS₂
22.14 | 2022 | Hierarchical Bi₂S₃@CoS₂/MoS₂ core-shelled microspheres as bifunctional electrode catalysts | HER | Bare MoS₂ |  |  |  |  | 10 | 269 | 154.4 | Volmer | V |  | 0.121 | 1 M KOH | Alkaline | 1 |  | 40 | [6 empty] | Direct Annealing | (NH₄)₂MoS₄ | [5 empty] | Nanoparticles | Layered | MoS₂ (JCPDS 37-1492)
22.16 | 2022 | Fe-doped NiCo₂S₄ catalyst derived from ZIF–67 towards efficient hydrogen evolution reaction | HER | Fe-doped NiCo₂S₄ | 31.133 | 1.818 | 0.157 | 1.03 | 10 | 192 | 83 | Volmer | V |  | 0.12 | 1.0 M KOH | Alkaline | 1 | 5% Nafion | 10 | 0.41 |  | 78.34 | 1.86 | 21.7 |  | Precipitation + Sulfidation + Fe doping | Cobalt nitrate, 2-methylimidazole, Ni(NO₃)₂·6H₂O, Fe(NO₃)₃·9H₂O | Methanol, water | ZIF-67 | Co |  |  | Porous nanostructure | Derived from MOF (ZIF-67) → S-sulfidation | Peaks: 26.8°, 31.3°, 38.1°, 50.1° (Cubic NiCo₂S₄ phase)
22.16 | 2022 | Fe-doped NiCo₂S₄ catalyst derived from ZIF–67 towards efficient hydrogen evolution reaction | HER | NiCo₂S₄ (Undoped) | 11.762 | 1.714 | 0.025 |  | 10 | 211 | 95 | Volmer | V |  | 0.15 | 1.0 M KOH | Alkaline | 1 | 5% Nafion | 10 | 0.41 |  | 116.8 | 2.15 | 19.4 |  | Solvothermal + Sulfidation + Fe doping +annealing | Cobalt nitrate, 2-methylimidazole, Ni(NO₃)₂·6H₂O | Methanol, water | ZIF-67 | Co |  |  | Porous particles | Same as above | Peaks: Similar to Fe-doped version
22.16 | 2022 | Fe-doped NiCo₂S₄ catalyst derived from ZIF–67 towards efficient hydrogen evolution reaction | HER | Co₃O₄ (Derived from ZIF-67) | 58.538 | 2.014 | 0.426 |  | 10 | 289 | 111 | Volmer | V |  | 0.18 | 1.0 M KOH | Alkaline | 1 | 5% Nafion | 10 | 0.41 |  | 254.1 | 2.15 | 12.3 |  | Solvothermal + Annealing | Cobalt nitrate, 2-methylimidazole | Methanol | ZIF-67 | Co |  |  | Polyhedral particles | Spinel phase | Peaks at 18.9°, 31.3°, 36.8°, 59.3° (Spinel Co₃O₄)
22.17 | 2022 | In Situ Growth of Self-Supporting MOFs-Derived Ni₂P on Hierarchical Doped Carbon | HER | Ni₂P/NPC/NF (6 h growth) |  |  |  |  | 10 | 58 | 49.3 | Volmer | V |  |  | 1 M KOH | Alkaline | 1 | [6 empty] | 22.1 |  |  | Nickel foam, 2-methylimidazole, NaH2PO1 | Water, Ethanol | Ni-MOF | Ni | Phosphide |  | 3D network with coral-like shape | Hierarchical porous structure | Ni₂P (JCPDS No.03-0953): 40.8°, 44.6°, 47.3°, 54.2°, 54.9°, 72.7°, 74.7°
22.17 | 2022 | In Situ Growth of Self-Supporting MOFs-Derived Ni₂P on Hierarchical Doped Carbon | HER | Ni₂P/NF |  |  |  |  | 10 | 115 | 97.9 | Volmer | V |  |  | 1 M KOH | Alkaline | 1 | [6 empty] | 5.6 |  | Phosphidation | Nickel foam, NaH2PO2 | [5 empty] | Not provided | Not provided | Ni₂P (JCPDS No.03-0953): 40.8°, 44.6°, 47.3°, 54.2°, 54.9°, 72.7°, 74.7°
22.17 | 2022 | In Situ Growth of Self-Supporting MOFs-Derived Ni₂P on Hierarchical Doped Carbon | HER | Ni(OH)₂/NF |  |  |  |  | 10 | 139 | 107 | Volmer | V |  |  | 1 M KOH | Alkaline | 1 | [6 empty] | 2.7 |  | Hydrothermal + In situ growth | Nickel foam, Water | [5 empty] | Neat nanosheets | Layered structure | Ni(OH)₂ (JCPDS No.14-0117): 19.3°, 33.1°, 38.5°, 59.1°, 62.7°, 70.5°, 72.7°
22.17 | 2022 | In Situ Growth of Self-Supporting MOFs-Derived Ni₂P on Hierarchical Doped Carbon | HER | NF (Bare Nickel Foam) |  |  |  |  | 10 | 172 | 199.8 | Volmer | V |  |  | 1 M KOH | Alkaline | 1 | [6 empty] | 0.9
22.17 | 2022 | In Situ Growth of Self-Supporting MOFs-Derived Ni₂P on Hierarchical Doped Carbon | HER | Pt/C (20 wt.%) |  |  |  |  | 10 | 32 | 29.5 | Tafel | VT |  |  | 1 M KOH | Alkaline | 1
22.18 | 2022 | MOF-Derived Ultrathin Cobalt Molybdenum Phosphide Nanosheets for Efficient Electrochemical Overall Water Splitting | HER | CoMoP |  |  |  |  | 10 | 89 | 69.68 | Volmer | V |  |  | 1.0 M KOH | Alkaline | 1 | 5% Nafion | [5 empty] | 12.6 | [6 empty] | Phosphide |  | Ultrathin nanosheets | Weak crystallinity, porous | Weak crystallinity, no specific phases mentioned
22.18 | 2022 | MOF-Derived Ultrathin Cobalt Molybdenum Phosphide Nanosheets for Efficient Electrochemical Overall Water Splitting | HER | Mo–CoP |  |  |  |  | 10 | 154 | 54.14 | Volmer | V |  |  | 1.0 M KOH | Alkaline | 1 | 5% Nafion | [5 empty] | 8.7 | [6 empty] | Phosphide |  | Partially porous cubes
22.18 | 2022 | MOF-Derived Ultrathin Cobalt Molybdenum Phosphide Nanosheets for Efficient Electrochemical Overall Water Splitting | HER | CoP |  |  |  |  | 10 | 165 | 113.4 | Volmer | V |  |  | 1.0 M KOH | Alkaline | 1 | 5% Nafion | [5 empty] | 4.9 | [8 empty] | More compact geometry | Relatively well-organized lattice
22.19 | 2022 | Bimetallic MOF-derived ZnSe/NiSe heterostructures toward enhanced hydrogen evolution reactions | HER | ZnSe/NiSe@NC |  |  |  | 0.98 | 10 | 153 | 45 | Volmer | V |  |  | 1M KOH | Alkaline | 1 | [6 empty] | 0.61 | [6 empty] | Selenide |  | Cubic nanostructures | ZnSe/NiSe heterojunction nanoparticles embedded in nitrogen-doped carbon framework | ZnSe (PDF No. 37-1463), NiSe (PDF No. 65-3425)
22.19 | 2022 | Bimetallic MOF-derived ZnSe/NiSe heterostructures toward enhanced hydrogen evolution reactions | HER | ZnSe@NC |  |  |  | 0.93 | 10 | 270 | 68 | Volmer | V | [11 empty] | 0.42 | [6 empty] | Selenide |  | Cubic nanostructures | ZnSe nanoparticles embedded in nitrogen-doped carbon framework | ZnSe (PDF No. 37-1463)
23.1 | 2023 | Hollow Ni/NiO/C composite derived from metal-organic frameworks as a high-efficiency electrocatalyst for the hydrogen evolution reaction | HER | H–Ni/NiO/C |  |  |  |  | 10 | 87 | 91.7 | Volmer | V |  |  | 1 M KOH | Alkaline | 1 | PVP (750 mg) |  |  |  | 75.9 | 6.1 | 4.89 | 122.25 | Solvothermal | Ni(NO3)2.6H2O (216 mg), H3BTC (75 mg), PVP (750 mg) | DMF (5 mL), C2H5OH (5 mL), DI water (5 mL) | Ni-MOF hollow | Ni | Oxide |  | Hollow spherical | Hollow core-shell | Ni (PDF 00-001-1258): 44.3° (111), 51.5° (200), 76.1° (220); NiO (PDF 00-004-0835): 37.2° (111), 43.2° (200), 62.9° (220)
23.1 | 2023 | Hollow Ni/NiO/C composite derived from metal-organic frameworks as a high-efficiency electrocatalyst for the hydrogen evolution reaction | HER | NH–Ni/NiO/C |  |  |  |  | 10 | 117 | 98.7 | Volmer | V |  |  | 1 M KOH | Alkaline | 1 | PVP (750 mg) |  |  |  | 133.4 | 7.4 | 3.69 | 92.25 | Solvothermal | Ni(NO3)2.6H2O (216 mg), H3BTC (75 mg), PVP (750 mg) | DMF (5 mL), C2H5OH (5 mL), DI water (5 mL) | Ni-MOF non-hollow | Ni | Oxide |  | Non-hollow | Non-hollow | Same as H–Ni/NiO/C
23.1 | 2023 | Hollow Ni/NiO/C composite derived from metal-organic frameworks as a high-efficiency electrocatalyst for the hydrogen evolution reaction | HER | H–Ni/C |  |  |  |  | 10 | 167 | 106.5 | Volmer | V |  |  | 1 M KOH | Alkaline | 1 | PVP (750 mg) |  |  |  | 189.6 | 8.9 | 2.75 | 68.75 | Solvothermal | Ni(NO3)2.6H2O (216 mg), H3BTC (75 mg), PVP (750 mg) | DMF (5 mL), C2H5OH (5 mL), DI water (5 mL) | Ni-MOF hollow | Ni |  |  | Hollow spherical | Hollow core-shell | Ni (PDF 00-001-1258): 44.3° (111), 51.5° (200), 76.1° (220)
23.1 | 2023 | Hollow Ni/NiO/C composite derived from metal-organic frameworks as a high-efficiency electrocatalyst for the hydrogen evolution reaction | HER | H–NiO/C |  |  |  |  | 10 | 246 | 124.2 | Volmer | V |  |  | 1 M KOH | Alkaline | 1 | PVP (750 mg) |  |  |  | 229.4 | 9.4 | 1.08 | 27 | Solvothermal | Ni(NO3)2.6H2O (216 mg), H3BTC (75 mg), PVP (750 mg) | DMF (5 mL), C2H5OH (5 mL), DI water (5 mL) | Ni-MOF hollow | Ni | Oxide |  | Hollow spherical | Hollow core-shell | NiO (PDF 00-004-0835): 37.2° (111), 43.2° (200), 62.9° (220)
23.2 | 2023 | Designing of Fe-ZIF67 derived Fe-Co/NC with its reduced graphene oxide-based composites for hydrogen and oxygen evolution reaction | HER | Fe-Co/NC |  |  |  |  | 10 | 263 | 179 | Volmer | V |  |  | 1 M KOH | Alkaline | 1 |  |  |  | 3.611 | 1.5 | 6.666 | 18 |  | Hydrothermal + pyrolysis | Fe(NO₃)₃·6H₂O, Co(NO₃)₂·6H₂O, 2-methylimidazole | Methanol | Fe-ZIF67 | S | Nitride |  | Polyhedral with rough surface | Fe-doped ZIF-67 derived Co/NC | Cubic Co (44.4°, 51.96°, 76.96°); CoO (62.5°); FeO (35.6°, 42.4°)
23.2 | 2023 | Designing of Fe-ZIF67 derived Fe-Co/NC with its reduced graphene oxide-based composites for hydrogen and oxygen evolution reaction | HER | 1 wt% rGO@Fe-Co/NC |  |  |  |  | 10 | 254 | 171 | Volmer | V |  |  | 1 M KOH | Alkaline | 1 |  |  |  | 4.47 | 1.431 | 6.174 | 20 |  | Hydrothermal + pyrolysis | Fe(NO₃)₃·6H₂O, Co(NO₃)₂·6H₂O, 2-methylimidazole, graphene oxide | Methanol, DI H₂O | Fe-ZIF67 | Co | Nitride |  | Polyhedral with increased porosity | Fe-doped ZIF-67 derived Co/NC with 1 wt% rGO | Cubic Co (44.4°, 51.96°, 76.96°); CoO (62.5°); FeO (35.6°, 42.4°)
23.2 | 2023 | Designing of Fe-ZIF67 derived Fe-Co/NC with its reduced graphene oxide-based composites for hydrogen and oxygen evolution reaction | HER | 3 wt% rGO@Fe-Co/NC |  |  |  |  | 10 | 228 | 170 | Volmer | V |  |  | 1 M KOH | Alkaline | 1 |  |  |  | 4.852 | 1.35 | 5.984 | 25 |  | Hydrothermal + pyrolysis | Fe(NO₃)₃·6H₂O, Co(NO₃)₂·6H₂O, 2-methylimidazole, graphene oxide | Methanol, DI H₂O | Fe-ZIF67 | Co | Nitride |  | Polyhedral with increased porosity | Fe-doped ZIF-67 derived Co/NC with 3 wt% rGO | Cubic Co (44.4°, 51.96°, 76.96°); CoO (62.5°); FeO (35.6°, 42.4°)
23.2 | 2023 | Designing of Fe-ZIF67 derived Fe-Co/NC with its reduced graphene oxide-based composites for hydrogen and oxygen evolution reaction | HER | 5 wt% rGO@Fe-Co/NC |  |  |  |  | 10 | 287 | 164 | Volmer | V |  |  | 1 M KOH | Alkaline | 1 |  |  |  | 5.97 | 0.831 | 5.06 | 30 |  | Hydrothermal + pyrolysis | Fe(NO₃)₃·6H₂O, Co(NO₃)₂·6H₂O, 2-methylimidazole, graphene oxide | Methanol, DI H₂O | Fe-ZIF67 | Co | Nitride |  | Polyhedral with increased porosity | Fe-doped ZIF-67 derived Co/NC with 5 wt% rGO | Cubic Co (44.4°, 51.96°, 76.96°); CoO (62.5°); FeO (35.6°, 42.4°)
23.2 | 2023 | Designing of Fe-ZIF67 derived Fe-Co/NC with its reduced graphene oxide-based composites for hydrogen and oxygen evolution reaction | HER | 7 wt% rGO@Fe-Co/NC |  |  |  |  | 10 | 164 | 168 | Volmer | V |  |  | 1 M KOH | Alkaline | 1 |  |  |  | 5.021 | 1.28 | 6.98 | 28 |  | Hydrothermal + pyrolysis | Fe(NO₃)₃·6H₂O, Co(NO₃)₂·6H₂O, 2-methylimidazole, graphene oxide | Methanol, DI H₂O | Fe-ZIF67 | Co | Nitride |  | Irregular agglomerations | Fe-doped ZIF-67 derived Co/NC with 7 wt% rGO | Cubic Co (44.4°, 51.96°, 76.96°); CoO (62.5°); FeO (35.6°, 42.4°)
23.2 | 2023 | Designing of Fe-ZIF67 derived Fe-Co/NC with its reduced graphene oxide-based composites for hydrogen and oxygen evolution reaction | HER | Commercial Pt/C |  |  |  |  | 10 | 50 | 49 | Volmer | V |  |  | 1 M KOH | Alkaline | 1
23.3 | 2023 | Modulating Electronic Structure of Ni/carbon Spherical Nano-superstructures | HER | Ni@C | 102.4 | 2.4 | 0.35 |  | 10 | 260 | 263 | Volmer | V |  |  | 1 M KOH | Alkaline | 1 | 5 wt% Nafion | 50 | 1 |  |  |  | 4.53 |  | Solvothermal | NiCl₂·6H₂O, H₂BDC | DMF, H₂O, ethanol | Ni-MOF | Ni | Carbide |  | Spherical | Amorphous/Carbonaceous | Ni (111), NiO (JCPDS 47-1049, 47-1043)
23.3 | 2023 | Modulating Electronic Structure of Ni/carbon Spherical Nano-superstructures | HER | NiFeC | 126.7 | 2.2 | 0.41 |  | 10 | 69 | 93 | Volmer | V |  |  | 1 M KOH | Alkaline | 1 | 5 wt% Nafion | 50 | 1 |  |  |  | 9.41 |  | Aging in metal salt solution | Ni-MOF + FeCl₂ | Ethanol/H₂O (9:1) | NiFe-MOF | NiFe | Carbide |  | Spherical | Amorphous Carbon with Metal Nanoparticles | Ni (111), NiO, Fe<sub>2</sub>O<sub>3</sub> (JCPDS 33-0664)
23.3 | 2023 | Modulating Electronic Structure of Ni/carbon Spherical Nano-superstructures | HER | NiCoC | 119.3 | 2.1 | 0.38 |  | 10 | 104 | 155 | Volmer | V |  |  | 1 M KOH | Alkaline | 1 | 5 wt% Nafion | 50 | 1 |  |  |  | 5.17 |  | Aging in metal salt solution | Ni-MOF + CoCl₂·6H₂O | Ethanol/H₂O (9:1) | NiCo-MOF | NiCo | Carbide |  | Spherical | Amorphous Carbon with Metal Nanoparticles | Ni (111), NiO, Co<sub>3</sub>O<sub>4</sub> (JCPDS 42-1467)
23.3 | 2023 | Modulating Electronic Structure of Ni/carbon Spherical Nano-superstructures | HER | NiCuC | 111.8 | 2.3 | 0.36 |  | 10 | 117 | 180 | Volmer | V |  |  | 1 M KOH | Alkaline | 1 | 5 wt% Nafion | 50 | 1 |  |  |  | 5.34 |  | Aging in metal salt solution | Ni-MOF + CuCl₂·2H₂O | Ethanol/H₂O (9:1) | NiCu-MOF | NiCu | Carbide |  | Spherical | Amorphous Carbon with Metal Nanoparticles | Ni (111), NiO, CuO (JCPDS 45-0937)
23..4 | 2023 | Compositional engineering of HKUST-1/sulfidized NiMn-LDH on functionalized MWCNTs as remarkable bifunctional electrocatalysts for water splitting | HER | MW/HK/NiMn-S | 908 | 2.35 | 0.27 |  | 10 | 73 | 75 | Volmer | V |  |  | 1 M KOH | Alkaline | 1 | PTFE | [7 empty] | Sequential hybridization | MW/HK (0.1 g), NiMn-S (synthesized separately) | H₂O (40 mL) | HKUST-1 | Cu | Sulphide |  | Nanosheets on MWCNTs | Heterostructure | HKUST-1, NiS, Mn₃O₄, NiMn-LDH
23..4 | 2023 | Compositional engineering of HKUST-1/sulfidized NiMn-LDH on functionalized MWCNTs as remarkable bifunctional electrocatalysts for water splitting | HER | MW/HK | 995 | 3.17 | 0.54 |  | 10 | 286 | 193 | Volmer | V |  |  | 1 M KOH | Alkaline | 1 | PTFE | [7 empty] | Hydrothermal | Functionalized MWCNTs (0.3 g), Cu(NO₃)₂·6H₂O (1.7 g), H₃BTC (0.84 g) | DMF (100 mL) | HKUST-1 | Cu |  |  | Nanorods on MWCNTs | Composite | HKUST-1, MWCNTs
23..4 | 2023 | Compositional engineering of HKUST-1/sulfidized NiMn-LDH on functionalized MWCNTs as remarkable bifunctional electrocatalysts for water splitting | HER | NiMn-S |  |  |  |  | 10 | 229 | 159 | Volmer | V |  |  | 1 M KOH | Alkaline | 1 | PTFE | [7 empty] | Hydrothermal + sulfidation | NiMn-LDH (0.14 g), Na₂S·9H₂O (0.18 g) | H₂O (35 mL) |  |  | Sulphide |  | Small nanosheets | Layered | NiS, Mn₃O₄
23..4 | 2023 | Compositional engineering of HKUST-1/sulfidized NiMn-LDH on functionalized MWCNTs as remarkable bifunctional electrocatalysts for water splitting | HER | Functionalized MWCNTs | 324 | 3.52 | 0.16 |  | 10 | 308 | 263 | Volmer | V |  |  | 1 M KOH | Alkaline | 1 | PTFE | [7 empty] | Acid treatment | MWCNTs (1.50 g), H₂SO₄/HNO₃ (3:1 v/v) | H₂SO₄/HNO₃ aqueous solution |  |  |  |  | Uniform nanorods | Carbon-based | Graphitic carbon
23..4 | 2023 | Compositional engineering of HKUST-1/sulfidized NiMn-LDH on functionalized MWCNTs as remarkable bifunctional electrocatalysts for water splitting | HER | HKUST-1 | 1119 | 2.86 | 0.48 |  | 10 | 331 | 266 | Volmer | V |  |  | 1 M KOH | Alkaline | 1 | PTFE | [7 empty] | Hydrothermal | Cu(NO₃)₂·6H₂O (1.7 g), H₃BTC (0.84 g) | DMF (100 mL) | HKUST-1 | Cu |  |  | Cubic crystals | MOF | HKUST-1
23.5 | 2023 | Copper nanoparticle-embellished Zr-based metal–organic framework for electrocatalytic hydrogen evolution reaction | HER | Cu@NU-1000-NH₂ |  |  |  |  | 10 | 158 | 105 | Volmer | V |  |  | 0.5 M H₂SO₄ | Acidic | 0 | Nafion | 50 | 0.1 |  |  |  | 2.35 |  | Solution Impregnation + Chemical Reduction | NU-1000-NH₂, Cu(NO₃)₂·H₂O, NaBH₄ | Acetonitrile, Methanol (for NaBH₄ solution) | NU-1000-NH₂ (functionalized framework) | Zr |  |  | Rod-like (MOF), Nanoparticles (Cu) | Zr-MOF with Cu NPs | Cu NPs: 3.83 ± 0.91
23.5 | 2023 | Copper nanoparticle-embellished Zr-based metal–organic framework for electrocatalytic hydrogen evolution reaction | HER | NU-1000-NH₂ (amine-functionalized) |  |  |  |  | 10 | 615 | 392 | Volmer | V |  |  | Same | Neutral |  | Same | 50 | 0.1 |  |  |  | 0.74 |  | Solvent-Assisted Ligand Incorporation (SALI) | NU-1000, 4-Aminobenzoic acid (4-ABA) | DMF (for SALI), Acetonitrile, Dichloromethane (washing) | NU-1000 (parent framework) | Zr |  |  | Rod-like | Zr-MOF (functionalized) | Not applicable (bulk MOF)
23.6 | 2023 | Using free-energy weakening strategy to control the d-band center over the Cu and Co based electrocatalyst for boosting hydrogen production | HER | HKUST-1@ZIF-67₀.₀₅ |  | 4.775 |  | 0.9259 | 10 | 169 | 67 | Volmer | V |  |  | 0.5 M H₂SO₄ | Acidic | 0 | 5 wt% Nafion | 20 |  |  | 670.05 |  | 19 |  | Solvothermal + Pyrolysis | Same as HKUST-1@ZIF-67₁ | DI Water, Methanol, EtOH | ZIF-67 + HKUST-1 | Cu |  |  | Nanocrystals with polyhedral shape | Cubic Co and Cu phases | Peaks at 44.37°, 51.60°, 76.08° (Co); 43.41°, 50.56°, 74.30° (Cu)
23.6 | 2023 | Using free-energy weakening strategy to control the d-band center over the Cu and Co based electrocatalyst for boosting hydrogen production | HER | Pt/C (20 wt%) |  |  |  |  | 10 |  | 63.6 | Volmer | V |  |  | 0.5 M H₂SO₄ | Acidic | 0 | 5 wt% Nafion | 20 | [6 empty] | Bimetallic MOF-derived catalyst | Cu:Co ratio varied (1:1, 1:5, 1:20) | Mixed solvents for MOF growth | Core-shell MOF composite
23.7 | 2023 | Formation of feathery-shaped dual-function S-doped FeNi-MOFs... | HER | S-NiFe/NFF |  |  |  |  | 10 | 150 | 81 | Volmer | V |  |  | 1.0 M KOH | Alkaline | 1 |  | 20 | 2 |  | 1.72 | 1.86 | 4.49 | 112.25 | Hydrothermal + sulfidation | NiFe-BDC/NFF, Thioacetamide (TAA, 0.12 g) | Ethanol | NiFe-BDC (precursor) | NiFe | Sulphide |  | Feathery-shaped nanosheets | 3D porous NiFe foam-supported | Ni₀.₉₆S (PDF#50-1791), Ni₃S₂ (PDF#44-1418)
23.7 | 2023 | Formation of feathery-shaped dual-function S-doped FeNi-MOFs... | HER | NiFe-BDC/NFF |  |  |  |  | 10 | 170 | 179 | Volmer | V |  |  | 1.0 M KOH | Alkaline | 1 |  | 20 | 2 |  | 3.75 | 1.851 | 2.59 | 64.75 | Solvothermal | Ni(NO₃)₂·6H₂O (0.018 g), FeCl₃·6H₂O (0.039 g), BDC (0.033 g) | DMF/EtOH/H₂O (7:7:1 v/v) | NiFe-BDC | NiFe |  |  | Feathery-like array | 3D porous NiFe foam-supported | NiFe-MOF structure (low-angle peaks)
23.7 | 2023 | Formation of feathery-shaped dual-function S-doped FeNi-MOFs... | HER | S-NFF |  |  |  |  | 10 | 187 | 158 | Volmer | V |  |  | 1.0 M KOH | Alkaline | 1 |  | 20 | 2 |  | 1.82 | 1.84 | 3.33 | 83.25 | Hydrothermal + sulfidation | Bare NFF, Thioacetamide (TAA, 0.12 g) | Ethanol |  |  |  |  | Not specified | 3D porous NiFe foam-supported
23.9 | 2023 | Regulation the electrocatalytic performance of Ni-MOF derived material by extending the organic ligand | HER | Ni-bibp-700 |  |  |  | 1.06 | 10 | 577 | 407.6 | Volmer | V |  |  | 0.5 M H2SO4 | Acidic | 0 | 5% naphthol | 20 | 1.4 |  | 853.1 | 16.16 | 1.34 |  | Pyrolysis + Carbonization | Ni-bibp (50 mg) | None | Ni-bibp | Ni |  |  | Nanoparticles coated by carbon layers | 2D layer structure | Peaks at 44.5°, 51.8°, 76.4° (Ni nanoparticles, JCPDS 70-1849); 26.6° (graphitic carbon, JCPDS 13-0148)
23.9 | 2023 | Regulation the electrocatalytic performance of Ni-MOF derived material by extending the organic ligand | HER | Ni-bibp-800 |  |  |  |  | 10 | 372 | 208.9 | Volmer | V |  |  | 0.5 M H2SO4 | Acidic | 0 |  |  |  |  | 546.9 | 9.74 | 5.07 |  | Pyrolysis + Carbonization | Ni-bibp (50 mg) | None | Ni-bibp | Ni |  |  | Nanoparticles coated by carbon layers | 2D layer structure | Peaks at 44.5°, 51.8°, 76.4° (Ni nanoparticles, JCPDS 70-1849); 26.6° (graphitic carbon, JCPDS 13-0148)
23.9 | 2023 | Regulation the electrocatalytic performance of Ni-MOF derived material by extending the organic ligand | HER | Ni-bibp-900 |  |  |  | 1.06 | 10 | 297 | 153.3 | Volmer | V |  |  | 0.5 M H2SO4 | Acidic | 0 |  |  |  |  | 79.88 | 8.983 | 24.8 |  | Pyrolysis + Carbonization | Ni-bibp (50 mg) | None | Ni-bibp | Ni |  |  | Nanoparticles coated by carbon layers | 2D layer structure | Peaks at 44.5°, 51.8°, 76.4° (Ni nanoparticles, JCPDS 70-1849); 26.6° (graphitic carbon, JCPDS 13-0148)
23.9 | 2023 | Regulation the electrocatalytic performance of Ni-MOF derived material by extending the organic ligand | HER | Ni-bibp@Zn-900 (Ni:Zn=1:1) |  |  |  |  | 10 | [6 empty] | 0.5 M H2SO4 | Acidic | 0 |  |  |  |  | 157.2 | 10.07 |  |  | Doping + Pyrolysis | Ni-bibp (40 mg) + Zn(NO₃)₂·6H₂O (80 mg) | None | Ni-bibp | Ni | Zn |  | Nanoparticles coated by carbon layers | 2D layer structure
23.9 | 2023 | Regulation the electrocatalytic performance of Ni-MOF derived material by extending the organic ligand | HER | Ni-bibp@Zn-900 (Ni:Zn=1:2) |  |  |  |  | 10 | [6 empty] | 0.5 M H2SO4 | Acidic | 0 |  |  |  |  | 58.55 | 10.16 |  |  | Doping + Pyrolysis | Ni-bibp (40 mg) + Zn(NO₃)₂·6H₂O (80 mg) | None | Ni-bibp | Ni | Zn |  | Nanoparticles coated by carbon layers | 2D layer structure
23.9 | 2023 | Regulation the electrocatalytic performance of Ni-MOF derived material by extending the organic ligand | HER | Ni-bibp@Zn-900 (Ni:Zn=1:3) |  |  |  |  | 10 | [6 empty] | 0.5 M H2SO4 | Acidic | 0 |  |  |  |  | 72.55 | 11.4 |  |  | Doping + Pyrolysis | Ni-bibp (40 mg) + Zn(NO₃)₂·6H₂O (80 mg) | None | Ni-bibp | Ni | Zn |  | Nanoparticles coated by carbon layers | 2D layer structure
23.9 | 2023 | Regulation the electrocatalytic performance of Ni-MOF derived material by extending the organic ligand | UOR | Ni-bib-800 |  |  |  |  | 10 | [6 empty] | 0.5 M H2SO4 | Acidic | 0 | [6 empty] | 8 |  | Pyrolysis + Carbonization | Ni-bib (precursor MOF) | None | Ni-bib (3D) | Ni |  |  | Nanoparticles coated by carbon layers | 3D structure
23.1 | 2023 | MOF-derived Co(Ni)Ox Species Loading On Two-dimensional Cobalt Phosphide: A Janus Electrocatalyst Toward Efficient And Stable Overall Water Splitting | HER | Co(Ni)Ox@CoPx-1 |  |  |  |  | 10 | 460 | 142.3 | Volmer | V |  |  | 1 M KOH | Alkaline | 1 | 5 wt% Nafion | 20 | 1.4 |  | 11.29 |  | 49.86 |  | Phosphidation | Ethylene glycol, NH<sub>3</sub>·H<sub>2</sub>O, Na<sub>2</sub>CO<sub>3</sub> solution | N/A |  |  | Oxide, Phosphide |  | Janus structure (nanosheets + nanoparticles) | CoPx nanosheets + Co(Ni)Ox nanoparticles | CoP (PDF#89-2598), Co2P (PDF#65-2381), Co (PDF#15-0806), Ni (PDF#65-0380), C (PDF#80-0017)
23.1 | 2023 | MOF-derived Co(Ni)Ox Species Loading On Two-dimensional Cobalt Phosphide: A Janus Electrocatalyst Toward Efficient And Stable Overall Water Splitting | HER | Co(Ni)Ox@CoPx-2 |  |  |  |  | 10 | 412 | 160.61 | Volmer | V |  |  | 1 M KOH | Alkaline | 1 | 5 wt% Nafion | 20 | 1.4 |  | 11.01 |  | 185.56 |  |  | DMF, C<sub>2</sub>H<sub>5</sub>OH, H<sub>2</sub>O |  | CoNi-MOF | CoNi | Oxide, Phosphide |  | Janus structure (nanosheets + nanoparticles) | CoPx nanosheets + Co(Ni)Ox nanoparticles | CoP (PDF#89-2598), Co2P (PDF#65-2381), Co (PDF#15-0806), Ni (PDF#65-0380), C (PDF#80-0017)
23.1 | 2023 | MOF-derived Co(Ni)Ox Species Loading On Two-dimensional Cobalt Phosphide: A Janus Electrocatalyst Toward Efficient And Stable Overall Water Splitting | HER | Co(Ni)Ox@CoPx-3 |  |  |  |  | 10 | 97 | 19.12 | Tafel | VT |  |  | 1 M KOH | Alkaline | 1 | 5 wt% Nafion | 20 | 1.4 |  | 10.41 |  | 214.64 |  | Annealing + Carbonization | Ethanol (for dispersion) |  | CoNi-MOF | CoNi | Oxide, Phosphide |  | Janus structure (nanosheets + nanoparticles) | CoPx nanosheets + Co(Ni)Ox nanoparticles | CoP (PDF#89-2598), Co2P (PDF#65-2381), Co (PDF#15-0806), Ni (PDF#65-0380), C (PDF#80-0017)
23.1 | 2023 | MOF-derived Co(Ni)Ox Species Loading On Two-dimensional Cobalt Phosphide: A Janus Electrocatalyst Toward Efficient And Stable Overall Water Splitting | HER | Co(Ni)Ox@CoPx-4 |  |  |  |  | 10 | 217 | 195.97 | Volmer | V |  |  | 1 M KOH | Alkaline | 1 | 5 wt% Nafion | 20 | 1.4 |  | 10.24 |  | 214.57 |  | Carbonization + Carbon coating | Ethanol |  | CoNi-MOF | CoNi | Oxide, Phosphide |  | Janus structure (nanosheets + nanoparticles) | CoPx nanosheets + Co(Ni)Ox nanoparticles | CoP (PDF#89-2598), Co2P (PDF#65-2381), Co (PDF#15-0806), Ni (PDF#65-0380), C (PDF#80-0017)
23.1 | 2023 | MOF-derived Co(Ni)Ox Species Loading On Two-dimensional Cobalt Phosphide: A Janus Electrocatalyst Toward Efficient And Stable Overall Water Splitting | HER | Co(Ni)Ox@CoPx-5 |  |  |  |  | 10 | 420 | 228.3 | Volmer | V |  |  | 1 M KOH | Alkaline | 1 | 5 wt% Nafion | 20 | 1.4 |  | 10.3 |  | 57.61 |  |  |  |  | CoNi-MOF | CoNi | Oxide, Phosphide |  | Janus structure (nanosheets + nanoparticles) | CoPx nanosheets + Co(Ni)Ox nanoparticles | CoP (PDF#89-2598), Co2P (PDF#65-2381), Co (PDF#15-0806), Ni (PDF#65-0380), C (PDF#80-0017)
23.12 | 2023 | Self-supporting porous wood-based carbon with metal-organic framework derived metal bridges for effectively electrocatalytic hydrogen evolution at large current density | HER | CoNiNP-N@CoNi/CW | 375.65 | 8.35 | 0.22 | 0.96 | 10 | 68 | 50.4 | Volmer | V |  |  | 1 M KOH | Alkaline | 1 |  |  |  |  | 0.45 |  | 2859.88 |  | Hydrothermal + Pyrolysis | Co(NO₃)₂·6H₂O, Ni(NO₃)₂·6H₂O, PVP, HMT | Water, DMF, Ethanol | CoNi-HMT-MOF | CoNi | N doped |  | Nanoparticles embedded in hierarchical porous carbon | 3D porous wood framework with CoNi alloy nanoparticles | (002) graphite carbon, (111, 200) CoNi alloy
23.12 | 2023 | Self-supporting porous wood-based carbon with metal-organic framework derived metal bridges for effectively electrocatalytic hydrogen evolution at large current density | HER | N@CoNi/CW |  |  |  | 0.88 | 10 | 110 | 85.7 | Volmer | V |  |  | 1 M KOH | Alkaline | 1 |  |  |  |  | 1.47 |  | 1431.48 |  | Hydrothermal + Pyrolysis | Co(NO₃)₂·6H₂O, Ni(NO₃)₂·6H₂O, HMT | Water | CoNi-HMT-MOF | CoNi | N doped |  | Coral-like porous metal layer | 3D porous wood framework with N-doped CoNi layer | (002) graphite carbon, (111, 200) CoNi alloy
23.12 | 2023 | Self-supporting porous wood-based carbon with metal-organic framework derived metal bridges for effectively electrocatalytic hydrogen evolution at large current density | HER | CoNiNP/CW |  |  |  | 0.92 | 10 | 95 | 72.6 | Volmer | V |  |  | 1 M KOH | Alkaline | 1 |  |  |  |  | 1.03 |  | 1768.26 |  | Direct Pyrolysis | Co(NO₃)₂·6H₂O, Ni(NO₃)₂·6H₂O, PVP | DMF, Ethanol, Water |  | CoNi |  |  | Randomly dispersed nanoparticles | 3D porous wood framework with CoNi nanoparticles | (002) graphite carbon, (111, 200) CoNi alloy
23.12 | 2023 | Self-supporting porous wood-based carbon with metal-organic framework derived metal bridges for effectively electrocatalytic hydrogen evolution at large current density | HER | CW (Carbonized Wood) | 481.5 | 1.13 | 0.18 | 0.88 | 10 | [6 empty] | 1 M KOH | Alkaline | 1 | [6 empty] | 165.1 |  | Delignification + Carbonization | Formic acid, H₂O₂ | Water |  |  |  |  | Microtubular array | 3D porous wood framework | (002) graphite carbon
23.14 | 2023 | Cobalt Metal–Organic Framework Derived Cobalt–Nitrogen–Carbon Material for Overall Water Splitting and Supercapacitor | HER | Co-MOF (ZIF-67, as-prepared) |  |  |  |  | 10 |  | 128 | Volmer | V |  |  | 1 M KOH | Alkaline | 1 | PVDF, acetylene black |  | 1.2 | [5 empty] | Precipitation | Cobalt nitrate hexahydrate (1.7 mmol), 2-methylimidazole (17 mmol) | Methanol (50 mL) | ZIF-67 | Co |  |  | Cubical agglomerated structure | Co-MOF (ZIF-67) | High crystallinity, matches reported XRD patterns for ZIF-67
23.14 | 2023 | Cobalt Metal–Organic Framework Derived Cobalt–Nitrogen–Carbon Material for Overall Water Splitting and Supercapacitor | HER | Co-MOF-600 (pyrolyzed at 600°C) |  |  |  |  | 10 | 112 | 118 | Volmer | V |  |  | 1 M KOH | Alkaline | 1 | PVDF, acetylene black |  | 1.2 |  | 3.87 |  | 34.5 |  | Pyrolysis | Co-MOF (ZIF-67) | None (solid-state pyrolysis) | Derived from ZIF-67 | Co | N doped |  | Rougher edges, shrunken particles | Co–N–C moieties | Diffraction signals at 44.3° and 51.5° (FCC cobalt planes), Co–N–C species
23.14 | 2023 | Cobalt Metal–Organic Framework Derived Cobalt–Nitrogen–Carbon Material for Overall Water Splitting and Supercapacitor | HER | Co-MOF-700 (pyrolyzed at 700°C) |  |  |  |  | 10 | 128 | 129 | Volmer | V |  |  | 1 M KOH | Alkaline | 1 | PVDF, acetylene black |  | 1.2 |  | 2.96 |  | 44.9 |  | Pyrolysis | Co-MOF (ZIF-67) | None (solid-state pyrolysis) | Derived from ZIF-67 | Co | N doped |  | Sheet-type architecture | Co–N–C moieties (CoN₄) | Peaks at 44.3° and 51.5° (FCC cobalt), peak at 36.3° (increases up to 700°C)
23.14 | 2023 | Cobalt Metal–Organic Framework Derived Cobalt–Nitrogen–Carbon Material for Overall Water Splitting and Supercapacitor | HER | Co-MOF-800 (pyrolyzed at 800°C) |  |  |  |  | 10 | 91 | 127 | Volmer | V | l |  | 1 M KOH | Alkaline | 1 | PVDF, acetylene black |  | 1.2 |  | 3.11 |  | 32.4 |  | Pyrolysis | Co-MOF (ZIF-67) | None (solid-state pyrolysis) | Derived from ZIF-67 | Co | N doped |  | Rougher morphology | Co–N–C moieties, Co-carbon components | Peaks at 44.3° and 51.5° (FCC cobalt), peak at 36.3° disappears at 800°C
23.15 | 2023 | A hybrid electrocatalyst derived from Co-MOF by doping molybdenum for efficient hydrogen generation | HER | CoMoO₄/Co₂Mo₃O₈@C | 18.03 | 20 |  | 1.19 | 10 | 120 | 69 | Volmer | V |  |  | 1 M KOH | Alkaline | 1 | 5 wt% Nafion | 10 | 0.7 |  | 5.41 |  | 9.19 |  | Hydrothermal + Pyrolysis | Co-MOF (0.5 g), (NH₄)₆Mo₇O₂₄·4H₂O (1.0 g) |  | Co-MOF | Co | Oxide |  | Uniformly dispersed small particles | CoMoO₄ (monoclinic), Co₂Mo₃O₈ (hexagonal), graphene-coated nanoparticles | Peaks at 19.07°, 19.87°, 26.51°, 33.71°, 37.07° (CoMoO₄ & Co₂Mo₃O₈); broad peak at 20°–30° (graphitic carbon)
24.1 | 2024 | Accordion-like Co-MOF derived heterostructured Co/CoP@PNC as highly efficient electrocatalyst for alkaline hydrogen evolution reaction | HER | Co/CoP@PNC-10 |  |  |  |  | 10 | 137 | 89.8 | Volmer | V |  |  | 1.0 M KOH | Alkaline | 1 | 5 wt % Nafion | 20 |  |  | 68 |  | 31.98 |  | Optimized Phosphatization | Co@NC + NaH₂PO₂ (1:10) |  | Co-MOF | Co | Phosphide |  | Lamellar nanosheets | Heterostructured Co/CoP embedded in P, N co-doped carbon matrix | Co (JCPDS No. 15-0806), CoP (JCPDS No. 29-0497)
24.1 | 2024 | Accordion-like Co-MOF derived heterostructured Co/CoP@PNC as highly efficient electrocatalyst for alkaline hydrogen evolution reaction | HER | Co/CoP@PNC-1 |  |  |  |  | 10 |  | 139.3 | Volmer | V |  |  | 1.0 M KOH | Alkaline | 1 | 5 wt % Nafion | 20 | [6 empty] | Low-temp Phosphatization | Co@NC + NaH₂PO₂ (1:1) |  | Co-MOF | Co | Phosphide |  | Lamellar nanosheets | Heterostructured Co/CoP embedded in P, N co-doped carbon matrix | Co (JCPDS No. 15-0806), minimal CoP
24.1 | 2024 | Accordion-like Co-MOF derived heterostructured Co/CoP@PNC as highly efficient electrocatalyst for alkaline hydrogen evolution reaction | HER | Co/CoP@PNC-5 |  |  |  |  | 10 |  | 132 | Volmer | V |  |  | 1.0 M KOH | Alkaline | 1 | 5 wt % Nafion | 20 | [6 empty] | Intermediate Phosphatization | Co@NC + NaH₂PO₂ (1:5) |  | Co-MOF | Co | Phosphide |  | Lamellar nanosheets | Heterostructured Co/CoP embedded in P, N co-doped carbon matrix | Co (JCPDS No. 15-0806), CoP (JCPDS No. 29-0497), minor Co₂P (JCPDS No. 32-0306)
24.1 | 2024 | Accordion-like Co-MOF derived heterostructured Co/CoP@PNC as highly efficient electrocatalyst for alkaline hydrogen evolution reaction | HER | Co/CoP@PNC-20 |  |  |  |  | 10 |  | 96 | Volmer | V |  |  | 1.0 M KOH | Alkaline | 1 | 5 wt % Nafion | 20 | [6 empty] | High Phosphatization | Co@NC + NaH₂PO₂ (1:20) |  | Co-MOF | Co | Phosphide |  | Lamellar nanosheets | Heterostructured Co/CoP embedded in P, N co-doped carbon matrix | Co (JCPDS No. 15-0806), CoP (JCPDS No. 29-0497)
24.1 | 2024 | Accordion-like Co-MOF derived heterostructured Co/CoP@PNC as highly efficient electrocatalyst for alkaline hydrogen evolution reaction | HER | Co@NC (Carbonized at 800°C) |  |  |  |  | 10 | 165.5 | 165.5 | Volmer | V |  |  | 1.0 M KOH | Alkaline | 1 | 5 wt % Nafion | 20 |  |  | 121 |  | 11.9 |  | High-temp Carbonization | Co-MOF |  | Co-MOF | Co | Phosphide |  | Lamellar nanosheets | Co nanoparticles embedded in N-doped carbon layer | Co (JCPDS No. 15-0806)
24.4 | 2024 | Water-regulated 2D Ni-MOF-derived heat-sheared Nano-Ni@TC for efficient HER | HER | Ni@TC NPs (2D MOF, 400°C) |  |  |  | 0.83 | 10 | 36.6 | 91.06 | Volmer | V |  |  | 1 M KOH | Alkaline | 1 | Nafion | 5 |  |  |  |  | 16.5 |  | Pyrolysis of 2D MOF + Carbonization | 2D MOF precursor |  | Ni-MOF | Ni | C Coated |  | Granular nanoparticles | Thin carbon-armored Ni | Cubic Ni (44°, 52°, 76°)
24.4 | 2024 | Water-regulated 2D Ni-MOF-derived heat-sheared Nano-Ni@TC for efficient HER | HER | Ni@C NPs (3D MOF, 400°C) |  |  |  | 1.14 | 10 | 92.6 | 120.49 | Volmer | V |  | 50 | 1 M KOH | Alkaline | 1 | Nafion | 5 |  |  |  |  | 10.2 |  | Pyrolysis of 3D MOF + Carbonization | 3D MOF precursor |  | Ni-MOF | Ni | C Coated |  | Granular nanoparticles | Thick carbon-armored Ni | Cubic Ni (44°, 52°, 76°)
24.4 | 2024 | Water-regulated 2D Ni-MOF-derived heat-sheared Nano-Ni@TC for efficient HER | HER | Ni NPs (Commercial, HCl-treated) |  |  |  |  | 10 | 180.6 | 263.6 | Volmer | V |  | 150 | 1 M KOH | Alkaline | 1 | Nafion | 5 | [6 empty] | Acid treatment | Commercial Ni NPs (30 nm) |  |  | Ni |  |  | Nanoparticles | Bare Ni | Cubic Ni (44°, 52°, 76°)
24.5 | 2024 | Ultrafine Co-MoC Particles in Porous Carbon derived from Polyoxometalate-based Metal Organic Framework for Efficient Hydrogen Evolution Reaction | HER | Co-MoC@C | 969 | 3.72 | 0.944 |  | 10 | 88.4 | 65 | Volmer | V | 0.5314 |  | 0.5 M H₂SO₄ | Acidic | 0 | Nafion | 20 |  |  |  |  | 22.91 |  | In-situ confinement | (NH4)6Mo7O24, Co(CH3COO)2·4H2O, ZrCl4, 4,4'-biphenyldicarboxylic acid, DMF, acetic acid | DMF, H2O | UiO-67 | Zr | Carbide |  | Nanostars | Porous Carbon with Ultrafine Co-MoC NPs (~1.5 nm) | MoC (111), (200), (220), (311)
24.5 | 2024 | Ultrafine Co-MoC Particles in Porous Carbon derived from Polyoxometalate-based Metal Organic Framework for Efficient Hydrogen Evolution Reaction | HER | MoC@C |  |  |  |  | 10 |  | 73 | Volmer | V | 0.3432 |  | 0.5 M H₂SO₄ | Acidic | 0 | Nafion | 20 |  |  |  |  | 17.71 |  | In-situ confinement | (NH4)6Mo7O24, ZrCl4, 4,4'-biphenyldicarboxylic acid, DMF, acetic acid | DMF, H2O | UiO-67 | Zr | Carbide
24.5 | 2024 | Ultrafine Co-MoC Particles in Porous Carbon derived from Polyoxometalate-based Metal Organic Framework for Efficient Hydrogen Evolution Reaction | HER | Co@C |  |  |  |  | 10 |  | 97 | Volmer | V | 0.2197 |  | 0.5 M H₂SO₄ | Acidic | 0 | Nafion | 20 |  |  |  |  | 12.56 |  | In-situ confinement | Co(CH3COO)2·4H2O, ZrCl4, 4,4'-biphenyldicarboxylic acid, DMF, acetic acid | DMF, H2O | UiO-67 | Zr | Carbide
24.5 | 2024 | Ultrafine Co-MoC Particles in Porous Carbon derived from Polyoxometalate-based Metal Organic Framework for Efficient Hydrogen Evolution Reaction | HER | Co-Mo2C/C |  |  |  |  | 10 |  | 129 | Volmer | V | 0.0618 |  | 0.5 M H₂SO₄ | Acidic | 0 | Nafion | 20 |  |  |  |  | 7.91 |  | Direct synthesis | Co2Mo10, 4,4'-biphenyldicarboxylic acid, DMF | DMF
24.5 | 2024 | Ultrafine Co-MoC Particles in Porous Carbon derived from Polyoxometalate-based Metal Organic Framework for Efficient Hydrogen Evolution Reaction | HER | C |  |  |  |  | 10 |  | 174 | Volmer | V | 0.0167 |  | 0.5 M H₂SO₄ | Acidic | 0 | Nafion | 20 |  |  |  |  | 4.36 |  | Direct synthesis | ZrCl4, 4,4'-biphenyldicarboxylic acid, DMF, acetic acid | DMF | UiO-67 | Zr | Carbide
24.5 | 2024 | Ultrafine Co-MoC Particles in Porous Carbon derived from Polyoxometalate-based Metal Organic Framework for Efficient Hydrogen Evolution Reaction | HER | Co-MoC@C | 969 | 3.72 | 0.944 |  | 10 | 66.6 | 75 | Volmer | V | 0.8911 |  | 1 M KOH | Alkaline | 1 | Nafion | 20 |  |  |  |  | 20.3 |  | In-situ confinement | (NH4)6Mo7O24, Co(CH3COO)2·4H2O, ZrCl4, 4,4'-biphenyldicarboxylic acid, DMF, acetic acid | DMF, H2O | UiO-67 | Zr | Carbide |  | Nanostars | Porous Carbon with Ultrafine Co-MoC NPs (~1.5 nm) | MoC (111), (200), (220), (311)
24.5 | 2024 | Ultrafine Co-MoC Particles in Porous Carbon derived from Polyoxometalate-based Metal Organic Framework for Efficient Hydrogen Evolution Reaction | HER | MoC@C |  |  |  |  | 10 |  | 90 | Volmer | V | 0.7769 |  | 1 M KOH | Alkaline | 1 | Nafion | 20 |  |  |  |  | 16.7 |  | In-situ confinement | (NH4)6Mo7O24, ZrCl4, 4,4'-biphenyldicarboxylic acid, DMF, acetic acid | DMF, H2O | UiO-67 | Zr | Carbide
24.5 | 2024 | Ultrafine Co-MoC Particles in Porous Carbon derived from Polyoxometalate-based Metal Organic Framework for Efficient Hydrogen Evolution Reaction | HER | Co@C |  |  |  |  | 10 |  | 128 | Volmer | V | 0.5675 |  | 1 M KOH | Alkaline | 1 | Nafion | 20 |  |  |  |  | 14.37 |  | In-situ confinement | Co(CH3COO)2·4H2O, ZrCl4, 4,4'-biphenyldicarboxylic acid, DMF, acetic acid | DMF, H2O | UiO-67 | Zr | Carbide
24.5 | 2024 | Ultrafine Co-MoC Particles in Porous Carbon derived from Polyoxometalate-based Metal Organic Framework for Efficient Hydrogen Evolution Reaction | HER | Co-Mo2C/C |  |  |  |  | 10 |  | 184 | Volmer | V | 0.4727 |  | 1 M KOH | Alkaline | 1 | Nafion | 20 |  |  |  |  | 6.22 |  | Direct synthesis | Co2Mo10, 4,4'-biphenyldicarboxylic acid, DMF | DMF
24.5 | 2024 | Ultrafine Co-MoC Particles in Porous Carbon derived from Polyoxometalate-based Metal Organic Framework for Efficient Hydrogen Evolution Reaction | HER | C |  |  |  |  | 10 |  | 223 | Volmer | V | 0.4711 |  | 1 M KOH | Alkaline | 1 | Nafion | 20 |  |  |  |  | 4.46 |  | Direct synthesis | ZrCl4, 4,4'-biphenyldicarboxylic acid, DMF, acetic acid | DMF | UiO-67 | Zr | Carbide
24.6 | 2024 | Bimetal-regulated Indium-based Metal-organic Framework Family Realizing Highly Efficient Photo/Electrocatalytic Hydrogen Evolution Reaction | HER | In/Ni-MOF |  |  |  | 1.2 | 10 | 215 | 131.11 | Volmer | V |  |  | 0.1 M KOH | Alkaline | 1 | 5 wt.% Nafion | 40 | 1 |  | 41.14 | 3.057 | 1.46 | 36.5 | Solvothermal | InCl3·4H2O, NiCl2·6H2O, H2BDC, Trz | DMF, H2O, HCl | In/In-MOF | In | Ni |  | Hexagonal shaped crystals | [In3O(BDC)3][Ni2(Trz)3X6] | High crystallinity, In3O(BDC)3 phase
24.6 | 2024 | Bimetal-regulated Indium-based Metal-organic Framework Family Realizing Highly Efficient Photo/Electrocatalytic Hydrogen Evolution Reaction | HER | In/Mn-MOF |  |  |  | 1.1 | 10 | 216 | 132.94 | Volmer | V |  |  | 0.1 M KOH | Alkaline | 1 |  | 40 | 1 |  | 42.66 | 3.83 | 1.45 | 36.25 | Solvothermal | InCl3·4H2O, Mn(OAc)2·4H2O, H2BDC, Trz | DMF, H2O, HCl | In/In-MOF | In | Mn |  | Hexagonal shaped crystals | [In3O(BDC)3][Mn2(Trz)3X6] | High crystallinity, In3O(BDC)3 phase
24.6 | 2024 | Bimetal-regulated Indium-based Metal-organic Framework Family Realizing Highly Efficient Photo/Electrocatalytic Hydrogen Evolution Reaction | HER | In/Fe-MOF |  |  |  | 1 | 10 | 220 | 143.67 | Volmer | V |  |  | 0.1 M KOH | Alkaline | 1 |  | 40 | 1 |  | 45.82 | 3.722 | 1.41 | 35.25 | Solvothermal | InCl3·4H2O, Co(OAc)2·4H2O, H2BDC, Trz | DMF, H2O, HCl | In/In-MOF | In | Fe |  | Hexagonal shaped crystals | [In3O(BDC)3][Fe2(Trz)3X6] | High crystallinity, In3O(BDC)3 phase
24.6 | 2024 | Bimetal-regulated Indium-based Metal-organic Framework Family Realizing Highly Efficient Photo/Electrocatalytic Hydrogen Evolution Reaction | HER | In/Co-MOF |  |  |  | 0.9 | 10 | 226 | 147.36 | Volmer | V |  |  | 0.1 M KOH | Alkaline | 1 |  | 40 | 1 |  | 47.99 | 3.91 | 1.32 | 33 | Solvothermal | InCl3·4H2O, FeCl3·6H2O, H2BDC, Trz | DMF, H2O, HCl | In/In-MOF | In | Co |  | Hexagonal shaped crystals | [In3O(BDC)3][Co2(Trz)3X6] | High crystallinity, In3O(BDC)3 phase
24.6 | 2024 | Bimetal-regulated Indium-based Metal-organic Framework Family Realizing Highly Efficient Photo/Electrocatalytic Hydrogen Evolution Reaction | HER | In/In-MOF |  |  |  | 0.8 | 10 | 223 | 146.59 | Volmer | V |  |  | 0.1 M KOH | Alkaline | 1 |  | 40 | 1 |  | 50.89 | 4.016 | 1.27 | 31.75 | Solvothermal | In(NO3)3·xH2O, H2BDC, Trz | DMF, HCl | In/In-MOF | In | In |  | Hexagonal shaped crystals | [In3O(BDC)3][In2(Trz)3X6] | High crystallinity, In3O(BDC)3 phase
24.8 | 2024 | Samarium-based metal organic frameworks as high performance electrocatalyst for alkaline water splitting | HER | Sm-MOF | 93 |  |  |  | 10 | 21.6 | 38.2 | Tafel | VT |  |  | 1 M KOH | Alkaline | 1 |  |  |  |  | 30.5 | 2.5 | 59 | 1475 | Hydrothermal | 1,4-BDC, Sm(NO₃)₃·6H₂O | DMF | Sm-MOF | Sm |  |  | Rod-like | 1,4-BDC ligand | Crystalline, peaks at 6.83°, 7.95°, 17.51°
24.8 | 2024 | Samarium-based metal organic frameworks as high performance electrocatalyst for alkaline water splitting | HER | Sm-2-NH2-MOF | 113 |  |  |  | 10 | 20.9 | 198 | Volmer | V |  |  | 1 M KOH | Alkaline | 1 |  |  |  |  | 5 | 2.28 | 226 | 5650 | Hydrothermal | 2-NH2-1,4-BDC, Sm(NO₃)₃·6H₂O | DMF | Sm-MOF | Sm |  |  | Hollow spherical | 2-NH2-1,4-BDC ligand | Crystalline, peaks at 10.15°, 19.92°
24.9 | 2024 | MXene boosted MOF-derived cobalt sulfide/carbon nanocomposites as efficient bifunctional electrocatalysts for OER and HER | HER | CoS@C/MXene-700 | 160 |  | 0.13 |  | 10 | 323 | 283 | Volmer | V |  |  | 0.5 M H₂SO₄ | Acidic | 0 | 5 wt% Nafion solution | 10 |  |  |  |  | 0.011 | 0.55 | Sulfurization | MAX (Ti₃AlC₂), HF, Co(NO₃)₂, 2-methylimidazole | DMSO, Methanol | ZIF-67 | Co | Sulphide |  | Irregular particles with rough surfaces | Cobalt sulfide nanoparticles wrapped around, adhered to and even inside the Ti3C2Tx sheets | CoS phase (100), (101), (102), (110) planes; rutile phase (110), (101), (211) planes
24.9 | 2024 | MXene boosted MOF-derived cobalt sulfide/carbon nanocomposites as efficient bifunctional electrocatalysts for OER and HER | HER | CoS@C/MXene-800 | 166 |  | 0.15 |  | 10 | 190 | 103 | Volmer | V |  |  | 0.5 M H₂SO₄ | Acidic | 0 | 5 wt% Nafion solution | 10 |  |  |  |  | 0.0237 | 1.185 | Sulfurization | MAX (Ti₃AlC₂), HF, Co(NO₃)₂, 2-methylimidazole | DMSO, Methanol | ZIF-67 | Co | Sulphide |  | Irregular particles with rough surfaces | Cobalt sulfide nanoparticles wrapped around, adhered to and even inside the Ti3C2Tx sheets | CoS phase (100), (101), (102), (110) planes; rutile phase (110), (101), (211) planes
24.9 | 2024 | MXene boosted MOF-derived cobalt sulfide/carbon nanocomposites as efficient bifunctional electrocatalysts for OER and HER | HER | CoS@C/MXene-900 | 172 |  | 0.21 |  | 10 | 265 | 223 | Volmer | V |  |  | 0.5 M H₂SO₄ | Acidic | 0 | 5 wt% Nafion solution | 10 |  |  |  |  | 0.016 | 0.8 | Sulfurization | MAX (Ti₃AlC₂), HF, Co(NO₃)₂, 2-methylimidazole | DMSO, Methanol | ZIF-67 | Co | Sulphide |  | Irregular particles with rough surfaces | Cobalt sulfide nanoparticles wrapped around, adhered to and even inside the Ti3C2Tx sheets | CoS phase (100), (101), (102), (110) planes; rutile phase (110), (101), (211) planes
24.9 | 2024 | MXene boosted MOF-derived cobalt sulfide/carbon nanocomposites as efficient bifunctional electrocatalysts for OER and HER | HER | CoS@C | 211 |  | 0.22 |  | 10 | 496 | 310 | Volmer | V |  |  | 0.5 M H₂SO₄ | Acidic | 0 | 5 wt% Nafion solution | 10 |  |  |  |  | 0.014 | 0.7 | Sulfurization | Co(NO₃)₂, 2-methylimidazole | Methanol | ZIF-67 | Co | Carbide |  |  |  | CoS phase (100), (101), (102), (110) planes
24.1 | 2024 | Two-dimensional ultrathin donor-acceptor Co-based metal organic framework nanoplates for efficient electrocatalytic water splitting | HER | U-DA-CoMOF-NPs-1 | 134.6 | 3.8 |  |  | 10 | 94.6 | 99.5 | Volmer | V |  |  | 1 M KOH | Alkaline | 1 | 5 wt% Nafion solution | 20 | 0.28 |  | 1 |  | 12.5 |  | Solvothermal | Co(NO₃)₂⋅6H₂O, Tdc, Tpt | N,N-dimethylformamide (DMF), Double distilled water | Donor-acceptor Co-based metal organic framework | Co | Sulfur |  | Ultrathin nanoplates | Donor-acceptor Co-based metal organic framework | High crystallinity, (200), (001), (400), (110) facets
24.1 | 2024 | Two-dimensional ultrathin donor-acceptor Co-based metal organic framework nanoplates for efficient electrocatalytic water splitting | HER | U-DA-CoMOF-NPs-2 | 83.6 | 4.3 |  |  | 10 | 107.8 | 116.7 | Volmer | V |  |  | 1 M KOH | Alkaline | 1 | 5 wt% Nafion solution | 20 | 0.28 |  | 1.8 |  | 10.4 |  | Solvothermal | Co(CH₃COO)₂, Tdc, Tpt | N,N-dimethylformamide (DMF), Double distilled water | Donor-acceptor Co-based metal organic framework | Co | Sulfur |  | Ultrathin nanoplates | Donor-acceptor Co-based metal organic framework | High crystallinity, (200), (001), (400), (110) facets
24.1 | 2024 | Two-dimensional ultrathin donor-acceptor Co-based metal organic framework nanoplates for efficient electrocatalytic water splitting | HER | U-DA-CoMOF-NPs-3 | 76.2 | 3.8 |  |  | 10 | 117 | 126.4 | Volmer | V |  |  | 1 M KOH | Alkaline | 1 | 5 wt% Nafion solution | 20 | 0.28 |  | 2.7 |  | 9.6 |  | Solvothermal | CoCl₂, Tdc, Tpt | N,N-dimethylformamide (DMF), Double distilled water | Donor-acceptor Co-based metal organic framework | Co | Sulfur |  | Ultrathin nanoplates | Donor-acceptor Co-based metal organic framework | High crystallinity, (200), (001), (400), (110) facets
24.1 | 2024 | Two-dimensional ultrathin donor-acceptor Co-based metal organic framework nanoplates for efficient electrocatalytic water splitting | HER | U-DA-CoMOF-NPs-4 | 51.7 | 3.8 |  |  | 10 | 134.8 | 134.2 | Volmer | V |  |  | 1 M KOH | Alkaline | 1 | 5 wt% Nafion solution | 20 | 0.28 |  | 3.6 |  | 9.1 |  | Solvothermal | CoSO₄, Tdc, Tpt | N,N-dimethylformamide (DMF), Double distilled water | Donor-acceptor Co-based metal organic framework | Co | Sulfur |  | Ultrathin nanoplates | Donor-acceptor Co-based metal organic framework | High crystallinity, (200), (001), (400), (110) facets
24.11 | 2024 | Metal-organic framework derived transition metal sulfides grown on carbon nanofibers as self-supported catalysts for hydrogen evolution reaction | HER | Co-NSC@CBC84 | 144.42 | 5 |  | 0.98 | 10 | 138 | 123 | Volmer | V | 0.532 |  | 0.5 M H₂SO₄ | Acidic | 0 | 5 wt% Nafion 117 solution | 50 | 50 |  | 1.3 |  | 15.8 | 45.2 | In-situ growth + Pyrolysis + Sulfidation | ZIF-67, PDA/BC, Sublimed Sulfur | Water, tert-butanol | ZIF-67 | Co | Sulphide |  | Cubic nanoparticles on 3D nanofibers | Porous carbon-based | Co9S8 phase (PDF#02-1459), CoSO4 phase (PDF#28-0386)
24.11 | 2024 | Metal-organic framework derived transition metal sulfides grown on carbon nanofibers as self-supported catalysts for hydrogen evolution reaction | HER | Co-NSC@CBC83 |  |  |  |  | 10 | 287 | 506 | Volmer | V |  |  | 0.5 M H₂SO₄ | Acidic | 0 | 5 wt% Nafion 117 solution | 50 | 2.4 |  |  |  | 1.97 | 5.628571 | In-situ growth + Pyrolysis + Sulfidation | ZIF-67, PDA/BC, Sublimed Sulfur | Water, tert-butanol | ZIF-67 | Co | Sulphide |  | Cubic nanoparticles on 3D nanofibers | Porous carbon-based | Co9S8 phase (PDF#02-1459), CoSO4 phase (PDF#28-0386)
24.11 | 2024 | Metal-organic framework derived transition metal sulfides grown on carbon nanofibers as self-supported catalysts for hydrogen evolution reaction | HER | Co-NSC@CBC85 |  |  |  |  | 10 | 275 | 447 | Volmer | V |  |  | 0.5 M H₂SO₄ | Acidic | 0 | 5 wt% Nafion 117 solution | 50 | 2.4 |  |  |  | 5.45 | 15.57143 | In-situ growth + Pyrolysis + Sulfidation | ZIF-67, PDA/BC, Sublimed Sulfur | Water, tert-butanol | ZIF-67 | Co | Sulphide |  | Cubic nanoparticles on 3D nanofibers | Porous carbon-based | Co9S8 phase (PDF#02-1459), CoSO4 phase (PDF#28-0386)
24.11 | 2024 | Metal-organic framework derived transition metal sulfides grown on carbon nanofibers as self-supported catalysts for hydrogen evolution reaction | HER | Co-NC@CBC8 |  |  |  | 1.03 | 10 | - | 176 | Volmer | V |  |  | 0.5 M H₂SO₄ | Acidic | 0 | 5 wt% Nafion 117 solution | 50 | 2.4 |  | 9 |  | 0.072 | 0.2057143 | In-situ growth + Pyrolysis | ZIF-67, PDA/BC | Water, tert-butanol | ZIF-67 | Co
24.11 | 2024 | Metal-organic framework derived transition metal sulfides grown on carbon nanofibers as self-supported catalysts for hydrogen evolution reaction | HER | Co-NSC84 |  |  |  | 1 | 10 | 463 | 334 | Volmer | V |  |  | 0.5 M H₂SO₄ | Acidic | 0 | 5 wt% Nafion 117 solution | 50 | 2.4 |  | 4.5 |  | 0.73 | 2.085714 | Sulfidation | ZIF-67, Sublimed Sulfur | Water | ZIF-67 | Co | Sulphide
24.11 | 2024 | Metal-organic framework derived transition metal sulfides grown on carbon nanofibers as self-supported catalysts for hydrogen evolution reaction | HER | Co-NSC@CBC93 |  |  |  |  | 10 | 210 | [21 empty] | Sulphide
24.11 | 2024 | Metal-organic framework derived transition metal sulfides grown on carbon nanofibers as self-supported catalysts for hydrogen evolution reaction | HER | Co-NSC@CBC94 |  |  |  |  | 10 | 389 | [21 empty] | Sulphide
24.11 | 2024 | Metal-organic framework derived transition metal sulfides grown on carbon nanofibers as self-supported catalysts for hydrogen evolution reaction | HER | Co-NSC@CBC95 |  |  |  |  | 10 | 298 | [21 empty] | Sulphide
24.11 | 2024 | Metal-organic framework derived transition metal sulfides grown on carbon nanofibers as self-supported catalysts for hydrogen evolution reaction | HER | Co-NSC@CBC84-100 |  |  |  |  | 10 | [6 empty] | 0.5 M H₂SO₄ | Acidic | 0 | 5 wt% Nafion 117 solution | 50 | 2.4 | [5 empty] | In-situ growth + Pyrolysis + Sulfidation | ZIF-67, PDA/BC, Sublimed Sulfur (100 mg) | Water, tert-butanol | ZIF-67 | Co | Sulphide |  | Cubic nanoparticles on 3D nanofibers | Porous carbon-based | Co9S8 phase (PDF#02-1459), CoSO4 phase (PDF#28-0386)
24.11 | 2024 | Metal-organic framework derived transition metal sulfides grown on carbon nanofibers as self-supported catalysts for hydrogen evolution reaction | HER | Co-NSC@CBC84-200 |  |  |  |  | 10 | [6 empty] | 0.5 M H₂SO₄ | Acidic | 0 | 5 wt% Nafion 117 solution | 50 | 2.4 | [5 empty] | In-situ growth + Pyrolysis + Sulfidation | ZIF-67, PDA/BC, Sublimed Sulfur (200 mg) | Water, tert-butanol | ZIF-67 | Co | Sulphide |  | Cubic nanoparticles on 3D nanofibers | Porous carbon-based | Co9S8 phase (PDF#02-1459), CoSO4 phase (PDF#28-0386)
24.11 | 2024 | Metal-organic framework derived transition metal sulfides grown on carbon nanofibers as self-supported catalysts for hydrogen evolution reaction | HER | Co-NSC@CBC84-500 |  |  |  |  | 10 | [6 empty] | 0.5 M H₂SO₄ | Acidic | 0 | 5 wt% Nafion 117 solution | 50 | 2.4 | [5 empty] | In-situ growth + Pyrolysis + Sulfidation | ZIF-67, PDA/BC, Sublimed Sulfur (500 mg) | Water, tert-butanol | ZIF-67 | Co | Sulphide |  | Cubic nanoparticles on 3D nanofibers | Porous carbon-based | Co9S8 phase (PDF#02-1459), CoSO4 phase (PDF#28-0386)
24.11 | 2024 | Metal-organic framework derived transition metal sulfides grown on carbon nanofibers as self-supported catalysts for hydrogen evolution reaction | HER | Co-NSC@CBC84-800 |  |  |  |  | 10 | [6 empty] | 0.5 M H₂SO₄ | Acidic | 0 | 5 wt% Nafion 117 solution | 50 | 2.4 | [5 empty] | In-situ growth + Pyrolysis + Sulfidation | ZIF-67, PDA/BC, Sublimed Sulfur (800 mg) | Water, tert-butanol | ZIF-67 | Co | Sulphide |  | Cubic nanoparticles on 3D nanofibers | Porous carbon-based
24.12 | 2024 | Vertically aligned ReS2 on MOF derived CoS2–C hybrid as core-shell catalyst for promoting overall water splitting | HER | CoS2-C@ReS2/CFP |  |  |  |  | 10 | 85 | 114 | Volmer | V |  |  | 1 M KOH | Alkaline | 1 |  |  |  |  | 9.8 | 3.2 | 119.6 |  | Hydrothermal + Activation Treatment | Cobalt nitrate hexahydrate (Co(NO3)2·6H2O), 2-methylimidazole, Thioacetamide, Ammonium perrhenate, Thiourea, Hydroxylamine hydrochloride | Deionized water, Ethanol | Co-MOF | Co | Sulphide |  | Core-shell | CoS2 core with ReS2 shell | CoS2 (002), CoS2 (210), ReS2 (002)
24.12 | 2024 | Vertically aligned ReS2 on MOF derived CoS2–C hybrid as core-shell catalyst for promoting overall water splitting | HER | ReS2/CFP |  |  |  |  | 10 | 220 | 194.6 | Volmer | V |  |  | 1 M KOH | Alkaline | 1 |  |  |  |  | 125.5 | 2.2 | 58.5 |  | Hydrothermal + Activation Treatment | Ammonium perrhenate, Thiourea, Hydroxylamine hydrochloride | Deionized water |  |  | Sulphide |  | Nanosheets |  | ReS2 (002)
24.12 | 2024 | Vertically aligned ReS2 on MOF derived CoS2–C hybrid as core-shell catalyst for promoting overall water splitting | HER | CoS2/CFP |  |  |  |  | 10 | 251 | 201.9 | Volmer | V |  |  | 1 M KOH | Alkaline | 1 |  |  |  |  | 334.9 | 2.8 | 20.8 |  | Co-precipitation + Sulfurization | Cobalt nitrate hexahydrate (Co(NO3)2·6H2O), 2-methylimidazole, Thioacetamide | Deionized water | Co-MOF | Co | Sulphide |  | Nanosheets |  | CoS2 (002), CoS2 (210)
24.12 | 2024 | Vertically aligned ReS2 on MOF derived CoS2–C hybrid as core-shell catalyst for promoting overall water splitting | HER | CoS2-C@ReS2/CFP |  |  |  |  | 10 | 257 | 63.8 | Volmer | V |  |  | 1 M KOH | Alkaline | 1 |  |  |  |  | 7.9 | 2.4 | 10.5 |  | Hydrothermal + Activation Treatment | Cobalt nitrate hexahydrate (Co(NO3)2·6H2O), 2-methylimidazole, Thioacetamide, Ammonium perrhenate, Thiourea, Hydroxylamine hydrochloride | Deionized water, Ethanol | Co-MOF | Co | Sulphide |  | Core-shell | CoS2 core with ReS2 shell | CoS2 (002), CoS2 (210), ReS2 (002)
24.13 | 2024 | Novel Fe-doped TiO2 metal-organic framework for electrocatalytic hydrogen evolution reaction | HER | 0.1 (M) Fe-doped TiO2 MOF | 40.6 | 4.8 |  |  | 10 | 345 | 129.6 | Volmer | V |  | 0.345 | 1.0 M KOH | Alkaline | 1 |  |  |  |  | 99.85 | 55.2 |  | 0.965 | Hydrothermal | Terephthalic acid, Titanium-(IV) isopropoxide, Iron-(III) chloride | Methanol, DMF | TiO2 MOF (MIL-125-Ti) | Ti | Oxide |  | Rough and irregular | Ferro-pseudobrookite, anatase, rutile | Fe2TiO5-TiO2(anatase)-TiO2(rutile)
24.13 | 2024 | Novel Fe-doped TiO2 metal-organic framework for electrocatalytic hydrogen evolution reaction | HER | 0.05 (M) Fe-doped TiO2 MOF | 83 | 3.3 |  |  | 10 | 424 |  |  |  |  | 0.424 | 1.0 M KOH | Alkaline | 1 |  |  |  |  | 205.6 | 40.9 |  | 0.665 | Hydrothermal | Terephthalic acid, Titanium-(IV) isopropoxide, Iron-(III) chloride | Methanol, DMF | TiO2 MOF (MIL-125-Ti) | Ti | Oxide |  | Rough and irregular | Ferro-pseudobrookite, anatase, rutile | Fe2TiO5-TiO2(anatase)-TiO2(rutile)
24.13 | 2024 | Novel Fe-doped TiO2 metal-organic framework for electrocatalytic hydrogen evolution reaction | HER | 0.2 (M) Fe-doped TiO2 MOF | 51.4 | 2.2 |  |  | 10 | 367 |  |  |  |  | 0.367 | 1.0 M KOH | Alkaline | 1 |  |  |  |  | 133 | 52.2 |  | 0.649 | Hydrothermal | Terephthalic acid, Titanium-(IV) isopropoxide, Iron-(III) chloride | Methanol, DMF | TiO2 MOF (MIL-125-Ti) | Ti | Oxide |  | Rough and irregular | Ferro-pseudobrookite, anatase, rutile | Fe2TiO5-TiO2(anatase)-TiO2(rutile)
24.13 | 2024 | Novel Fe-doped TiO2 metal-organic framework for electrocatalytic hydrogen evolution reaction | HER | Undoped TiO2 MOF | 241 | 2.9 |  |  | 10 | 676 | 168.8 | Volmer | V |  | 0.676 | 1.0 M KOH | Alkaline | 1 |  |  |  |  | 2984 | 46.26 |  | 0.62 | Hydrothermal | Terephthalic acid, Titanium-(IV) isopropoxide | Methanol, DMF | TiO2 MOF (MIL-125-Ti) | Ti | Oxide |  | Smooth and aggregated | Anatase, rutile | TiO2(anatase)-TiO2(rutile)
24.14 | 2024 | Interface regulation of Zr-MOF/Ni2P@nickel foam as high-efficient electrocatalyst for pH-universal hydrogen evolution reaction | HER | Zr-MOF@NF |  |  |  |  | 10 | 216 | [5 empty] | 0.5 M H₂SO₄ | Acidic | 0 | 5 wt% Nafion 117 solution | 50 |  | 6.41 | 45.23 | 2.78 |  |  | Hydrothermal | p-terephthalic acid, ZrCl₄, KOH, H₂SO₄, AA | DMF | Zr-MOF | Zr |  |  | Octahedron nanoparticles | Zr-MOF connected by octahedral arrangement of Zr atoms and P-terephthalic acid | Zr-MOF peaks at 12.1°, 17.1°, 20.9°, 22.2°, 25.7°, 28.1°, 30.7°, 33.1°, 35.6°, 37.4° (JCPDS # 04–0850)
24.14 | 2024 | Interface regulation of Zr-MOF/Ni2P@nickel foam as high-efficient electrocatalyst for pH-universal hydrogen evolution reaction | HER | Zr-MOF/Ni2P@NF-250 |  |  |  |  | 10 | 189 | 107.26 | Volmer | V |  |  | 0.5 M H₂SO₄ | Acidic | 0 | 5 wt% Nafion 117 solution | 50 |  | 3.31 | 11.23 | 1.3 | 6.41 | 160.25 | Phosphating | NaH₂PO₂ | Not applicable | Zr-MOF | Zr | Phosphide |  | Octahedron nanoparticles with Ni2P | Zr-MOF connected by octahedral arrangement of Zr atoms and P-terephthalic acid with Ni2P | Zr-MOF peaks at 12.1°, 17.1°, 20.9°, 22.2°, 25.7°, 28.1°, 30.7°, 33.1°, 35.6°, 37.4° (JCPDS # 04–0850); Ni2P peaks at 40.8°, 47.4°, 54.3° (JCPDS # 03–0953)
24.14 | 2024 | Interface regulation of Zr-MOF/Ni2P@nickel foam as high-efficient electrocatalyst for pH-universal hydrogen evolution reaction | HER | Zr-MOF/Ni2P@NF-350 |  |  |  |  | 10 | 149 | 65.16 | Volmer | V |  |  | 0.5 M H₂SO₄ | Acidic | 0 | 5 wt% Nafion 117 solution | 50 |  | 9.95 | 17.35 | 1.13 | 3.31 | 82.75 | Phosphating | NaH₂PO₂ | Not applicable | Zr-MOF | Zr | Phosphide |  | Octahedron nanoparticles with Ni2P | Zr-MOF connected by octahedral arrangement of Zr atoms and P-terephthalic acid with Ni2P | Zr-MOF peaks at 12.1°, 17.1°, 20.9°, 22.2°, 25.7°, 28.1°, 30.7°, 33.1°, 35.6°, 37.4° (JCPDS # 04–0850); Ni2P peaks at 40.8°, 47.4°, 54.3° (JCPDS # 03–0953)
24.14 | 2024 | Interface regulation of Zr-MOF/Ni2P@nickel foam as high-efficient electrocatalyst for pH-universal hydrogen evolution reaction | HER | Zr-MOF/Ni2P@NF-450 |  |  |  |  | 10 | 250 | 131.08 | Volmer | V |  |  | 0.5 M H₂SO₄ | Acidic | 0 | 5 wt% Nafion 117 solution | 50 |  | 4.43 | 43.09 | 1.22 | 9.95 | 248.75 | Phosphating | NaH₂PO₂ | Not applicable | Zr-MOF | Zr | Phosphide |  | Octahedron nanoparticles with Ni2P | Zr-MOF connected by octahedral arrangement of Zr atoms and P-terephthalic acid with Ni2P | Zr-MOF peaks at 12.1°, 17.1°, 20.9°, 22.2°, 25.7°, 28.1°, 30.7°, 33.1°, 35.6°, 37.4° (JCPDS # 04–0850); Ni2P peaks at 40.8°, 47.4°, 54.3° (JCPDS # 03–0953)
24.14 | 2024 | Interface regulation of Zr-MOF/Ni2P@nickel foam as high-efficient electrocatalyst for pH-universal hydrogen evolution reaction | HER | Zr-MOF@NF |  |  |  |  | 10 | 173 | [5 empty] | 1.0 M KOH | Alkaline | 1 | 5 wt% Nafion 117 solution | 50 |  |  | 42.85 | 1.59 | 4.43 | 110.75 | Hydrothermal | p-terephthalic acid, ZrCl₄, KOH, H₂SO₄, AA | DMF | Zr-MOF | Zr |  |  | Octahedron nanoparticles | Zr-MOF connected by octahedral arrangement of Zr atoms and P-terephthalic acid | Zr-MOF peaks at 12.1°, 17.1°, 20.9°, 22.2°, 25.7°, 28.1°, 30.7°, 33.1°, 35.6°, 37.4° (JCPDS # 04–0850)
24.14 | 2024 | Interface regulation of Zr-MOF/Ni2P@nickel foam as high-efficient electrocatalyst for pH-universal hydrogen evolution reaction | HER | Zr-MOF/Ni2P@NF-250 |  |  |  |  | 10 | 173 | [5 empty] | 1.0 M KOH | Alkaline | 1 | 5 wt% Nafion 117 solution | 50 |  |  | 31.85 | 1.58 |  |  | Phosphating | NaH₂PO₂ | Not applicable | Zr-MOF | Zr | Phosphide |  | Octahedron nanoparticles with Ni2P | Zr-MOF connected by octahedral arrangement of Zr atoms and P-terephthalic acid with Ni2P | Zr-MOF peaks at 12.1°, 17.1°, 20.9°, 22.2°, 25.7°, 28.1°, 30.7°, 33.1°, 35.6°, 37.4° (JCPDS # 04–0850); Ni2P peaks at 40.8°, 47.4°, 54.3° (JCPDS # 03–0953)
24.14 | 2024 | Interface regulation of Zr-MOF/Ni2P@nickel foam as high-efficient electrocatalyst for pH-universal hydrogen evolution reaction | HER | Zr-MOF/Ni2P@NF-350 |  |  |  |  | 10 | 143 | 40.49 | Heyrovsky | VH |  |  | 1.0 M KOH | Alkaline | 1 | 5 wt% Nafion 117 solution | 50 |  | 15.03 | 17.29 | 1.13 |  |  | Phosphating | NaH₂PO₂ | Not applicable | Zr-MOF | Zr | Phosphide |  | Octahedron nanoparticles with Ni2P | Zr-MOF connected by octahedral arrangement of Zr atoms and P-terephthalic acid with Ni2P | Zr-MOF peaks at 12.1°, 17.1°, 20.9°, 22.2°, 25.7°, 28.1°, 30.7°, 33.1°, 35.6°, 37.4° (JCPDS # 04–0850); Ni2P peaks at 40.8°, 47.4°, 54.3° (JCPDS # 03–0953)
24.14 | 2024 | Interface regulation of Zr-MOF/Ni2P@nickel foam as high-efficient electrocatalyst for pH-universal hydrogen evolution reaction | HER | Zr-MOF/Ni2P@NF-450 |  |  |  |  | 10 | 213 | [5 empty] | 1.0 M KOH | Alkaline | 1 | 5 wt% Nafion 117 solution | 50 |  |  | 36.89 | 1.48 |  |  | Phosphating | NaH₂PO₂ | Not applicable | Zr-MOF | Zr | Phosphide |  | Octahedron nanoparticles with Ni2P | Zr-MOF connected by octahedral arrangement of Zr atoms and P-terephthalic acid with Ni2P | Zr-MOF peaks at 12.1°, 17.1°, 20.9°, 22.2°, 25.7°, 28.1°, 30.7°, 33.1°, 35.6°, 37.4° (JCPDS # 04–0850); Ni2P peaks at 40.8°, 47.4°, 54.3° (JCPDS # 03–0953)
24.16 | 2024 | ZIF67-derived ultrafine Co9S8 nanoparticles embedded in nitrogen-doped hollow carbon nanocages for enhanced performances of trifunctional ORR/OER/HER and overall water splitting | HER | Co9S8@N-HC-600 | 82 |  | 0.1 |  | 10 | 257 | 138 | Volmer | V |  |  | 1 M KOH | Alkaline | 1 |  |  | 0.4 |  | 12.4 |  | 25.5 |  | Carbonization + Sulfidation + Polypyrrole coating | Co(NO3)2∙6H2O, 2-methylimidazole, Thioacetamide (TAA), Pyrrole, Ammonium persulfate | Methanol, Ethanol, DI Water | ZIF67 | Co | Sulphide |  | Hollow nanocages | Ultrafine Co9S8 nanoparticles embedded in N-doped hollow carbon nanocages | Co9S8 phase with lower intensity
24.16 | 2024 | ZIF67-derived ultrafine Co9S8 nanoparticles embedded in nitrogen-doped hollow carbon nanocages for enhanced performances of trifunctional ORR/OER/HER and overall water splitting | HER | Co9S8@N-HC-800 | 201 |  | 0.2 |  | 10 | 201 | 138 | Volmer | V |  |  | 1 M KOH | Alkaline | 1 |  |  | 0.4 |  | 1.65 |  | 66.67 |  | Carbonization + Sulfidation + Polypyrrole coating | Co(NO3)2∙6H2O, 2-methylimidazole, Thioacetamide (TAA), Pyrrole, Ammonium persulfate | Methanol, Ethanol, DI Water | ZIF67 | Co | Sulphide |  | Hollow nanocages | Ultrafine Co9S8 nanoparticles embedded in N-doped hollow carbon nanocages | Co9S8 phase with optimal intensity
24.16 | 2024 | ZIF67-derived ultrafine Co9S8 nanoparticles embedded in nitrogen-doped hollow carbon nanocages for enhanced performances of trifunctional ORR/OER/HER and overall water splitting | HER | Co9S8@N-HC-900 | 207 |  | 0.14 |  | 10 | 234 | 138 | Volmer | V |  |  | 1 M KOH | Alkaline | 1 |  |  | 0.4 |  | 2.85 |  | 45.8 |  | Carbonization + Sulfidation + Polypyrrole coating | Co(NO3)2∙6H2O, 2-methylimidazole, Thioacetamide (TAA), Pyrrole, Ammonium persulfate | Methanol, Ethanol, DI Water | ZIF67 | Co | Sulphide |  | Hollow nanocages | Ultrafine Co9S8 nanoparticles embedded in N-doped hollow carbon nanocages | Co9S8 phase with higher intensity
24.16 | 2024 | ZIF67-derived ultrafine Co9S8 nanoparticles embedded in nitrogen-doped hollow carbon nanocages for enhanced performances of trifunctional ORR/OER/HER and overall water splitting | HER | Co9S8 | 57 |  | 0.1 |  | 10 | 302 | [5 empty] | 1 M KOH | Alkaline | 1 |  |  | 0.4 |  | 4.86 |  | 50.04 |  | Sulfidation + Carbonization | Co(NO3)2∙6H2O, 2-methylimidazole, Thioacetamide (TAA) | Methanol, Ethanol | ZIF67 | Co
24.17 | 2024 | Efficient Solvothermal Synthesis of Defect-Rich Cu-BTC•MOF with Enhanced Electrocatalytic Activity in Alkaline Hydrogen Evolution Reaction | HER | Cu-BTC MOF |  |  |  |  | 10 | 230 | 137 | Volmer | V | 3600 |  | 1 M KOH | Alkaline | 1 |  |  |  | 3 | 500 | 1.1 | 3 | 75 | Solvothermal | Cu(NO₃)₂·3H₂O, H₃BTC | DMF, Ethanol | Cu-BTC | Cu |  |  | Octahedral and rectangular-prism-shaped | Defect-rich submicron Cu-BTC MOFs | High crystallinity with additional peaks at 10.29° and 22.8°
24.17 | 2024 | Efficient Solvothermal Synthesis of Defect-Rich Cu-BTC•MOF with Enhanced Electrocatalytic Activity in Alkaline Hydrogen Evolution Reaction | HER | HKUST-1 |  |  |  |  | 10 | 232 | 106 | Volmer | V | 4200 |  | 1 M KOH | Alkaline | 1 |  |  |  | 1 | 2 | 1 | 1 | 25 | Solvothermal | 1,3,5-H₃BTC, Cu salt | Ethylene glycol | HKUST-1 | Cu |  |  | Hexagonal prism and octahedral | Commercially available | High crystallinity
24.17 | 2024 | Efficient Solvothermal Synthesis of Defect-Rich Cu-BTC•MOF with Enhanced Electrocatalytic Activity in Alkaline Hydrogen Evolution Reaction | HER | Cu plate |  |  |  |  | 10 | 495 | 163 | Volmer | V | 4200 |  | 1 M KOH | Alkaline | 1 |  |  |  | 0.7 | 15 | 1.2 | 0.7 | 17 | Electrodeposition |  |  | Cu-BTC | Cu
24.17 | 2024 | Efficient Solvothermal Synthesis of Defect-Rich Cu-BTC•MOF with Enhanced Electrocatalytic Activity in Alkaline Hydrogen Evolution Reaction | HER | Cu foam |  |  |  |  | 10 | 400 | 168 | Volmer | V | 4200 |  | 1 M KOH | Alkaline | 1 |  |  |  | 5 | 15 | 0.8 | 5 | 125 | Composite | Cu-BTC, Acetylene Black |  | Cu-BTC | Cu
24.18 | 2024 | High-Density Atomic Level Defect Engineering of 2D Fe-Based Metal-Organic Frameworks Boosts Oxygen and Hydrogen Evolution Reactions | HER | Fe-MOF0.0 | 812.5 | 2.1 |  | 0.55 | 10 |  | 113.1 | Volmer | V |  |  | 1.0 M KOH | Alkaline | 1 | carbon black | [5 empty] | 40.2 |  | Solvothermal | FeCl₂·6H₂O, BDC | DMF, ethanol, water | Fe-MOF | Fe |  |  | 2D nanosheets assembled into 3D flower-like structure | Fe atoms coordinated by six O atoms from BDC ligands and hydroxyls forming slightly distorted octahedral units | Long-range order maintained, characteristic diffraction peaks align with theoretical XRD
24.18 | 2024 | High-Density Atomic Level Defect Engineering of 2D Fe-Based Metal-Organic Frameworks Boosts Oxygen and Hydrogen Evolution Reactions | HER | Fe-MOF0.1 | 766.8 | 2.1 |  | 0.65 | 10 |  | 102.3 | Volmer | V |  |  | 1.0 M KOH | Alkaline | 1 | carbon black | [5 empty] | 51.4 |  | Solvothermal | FeCl₂·6H₂O, BDC, BA | DMF, ethanol, water | Fe-MOF | Fe |  |  | 2D nanosheets assembled into 3D flower-like structure | Fe atoms coordinated by six O atoms from BDC ligands and hydroxyls forming slightly distorted octahedral units | Long-range order maintained, characteristic diffraction peaks align with theoretical XRD
24.18 | 2024 | High-Density Atomic Level Defect Engineering of 2D Fe-Based Metal-Organic Frameworks Boosts Oxygen and Hydrogen Evolution Reactions | HER | Fe-MOF0.2 | 749.6 | 2.1 |  | 0.8 | 10 |  | 80.2 | Volmer | V |  |  | 1.0 M KOH | Alkaline | 1 | carbon black | [5 empty] | 70.7 |  | Solvothermal | FeCl₂·6H₂O, BDC, BA | DMF, ethanol, water | Fe-MOF | Fe |  |  | 2D nanosheets assembled into 3D flower-like structure | Fe atoms coordinated by six O atoms from BDC ligands and hydroxyls forming slightly distorted octahedral units | Long-range order maintained, characteristic diffraction peaks align with theoretical XRD
24.18 | 2024 | High-Density Atomic Level Defect Engineering of 2D Fe-Based Metal-Organic Frameworks Boosts Oxygen and Hydrogen Evolution Reactions | HER | Fe-MOF0.3 | 634.8 | 2.1 |  | 0.92 | 10 | 36 | 68.2 | Volmer | V |  |  | 1.0 M KOH | Alkaline | 1 | carbon black | [5 empty] | 92.7 |  | Solvothermal | FeCl₂·6H₂O, BDC, BA | DMF, ethanol, water | Fe-MOF | Fe |  |  | Curlier and smaller 2D nanosheets | Fe atoms coordinated by six O atoms from BDC ligands and hydroxyls forming slightly distorted octahedral units | Long-range order maintained, characteristic diffraction peaks align with theoretical XRD
24.19 | 2024 | Design and construction of robust Nickel-based MOFs for promoting HER catalytic activity | HER | MOF 1 |  | 0.72 |  |  | 10 | 642 | 190 | Volmer | V |  |  | 1.0 M KOH | Alkaline | 1 |  | 50 |  |  |  |  | 1.2 |  | Solvothermal | H4L, bit, Ni(NO3)2·6H2O | Acetonitrile-H2O (1:1) | Ni-MOF | Ni |  |  | Strip-like | 3D framework, 3,4,7-connected 3-nodes
24.19 | 2024 | Design and construction of robust Nickel-based MOFs for promoting HER catalytic activity | HER | MOF 2 |  | 1.14 |  |  | 10 | 541 | 83.4 | Volmer | V |  |  | 1.0 M KOH | Alkaline | 1 |  | 50 |  |  |  |  | 4.52 |  | Solvothermal | H4L, tib, Ni(NO3)2·6H2O | N-Methylpyrrolidone-H2O (3:1) | Ni-MOF | Ni |  |  | Flower-like | 3D framework, 3,4,7-connected 3-nodes
24.19 | 2024 | Design and construction of robust Nickel-based MOFs for promoting HER catalytic activity | HER | MOF I |  | 0.72 |  |  | 10 | 281 | 178.9 | Volmer | V |  |  | 1.0 M KOH | Alkaline | 1 |  | 50 |  |  | 4.54 |  | 3.12 |  | Calcination |  |  | MOF 1 | Ni | Oxide |  | Block-like | Hierarchical porous structure
24.19 | 2024 | Design and construction of robust Nickel-based MOFs for promoting HER catalytic activity | HER | MOF II |  | 1.14 |  |  | 10 | 225 | 81 | Volmer | V |  |  | 1.0 M KOH | Alkaline | 1 |  | 50 |  |  | 2.93 |  | 4.57 |  | Calcination |  |  | MOF 2 | Ni | Oxide |  | Block-like | Hierarchical porous structure
24.21 | 2024 | Optimizing electrocatalytic hydrogen evolution performance of derived materials by using organic ligands containing sulfur elements for Co-MOF | HER | Co-dpds-hfipbb-800 |  |  |  | 1.06 | 10 | 318 | 106.9 | Volmer | V |  |  | 0.5 M H₂SO₄ | Acidic | 0 | naphthol, carbon ink |  |  |  | 837 |  | 6.12 |  | Solvothermal + Carbonization + Calcination | Co(NO₃)₂⋅6H₂O, 1,2-di(pyridin-4-yl)disulfane (dpds), 4,4’-(hexafluoroisopropylidene)bis(benzoic acid) (H₂hfipbb) | N,N-dimethylformamide (DMF), deionized water | Co-dpds-hfipbb | Co | Sulphide |  | Irregular block structure | Carbon-nitrogen material containing Co9S8 | Co9S8 (311), (222), (511), (440)
24.21 | 2024 | Optimizing electrocatalytic hydrogen evolution performance of derived materials by using organic ligands containing sulfur elements for Co-MOF | HER | Co-dpb-hfipbb-700 |  |  |  | 1.07 | 10 | 384 | 304.5 | Volmer | V |  |  | 0.5 M H₂SO₄ | Acidic | 0 | naphthol, carbon ink |  |  |  | 488 |  | 5.7 |  | Solvothermal + Carbonization + Calcination | Co(NO₃)₂⋅6H₂O, 1,4-di(pyridin-4-yl)benzene (dpb), 4,4’-(hexafluoroisopropylidene)bis(benzoic acid) (H₂hfipbb) | N,N-dimethylformamide (DMF), deionized water | Co-dpb-hfipbb | Co |  |  |  | Carbon-nitrogen material containing cobalt | Graphitic carbon (002), Co (111), (200)
24.21 | 2024 | Optimizing electrocatalytic hydrogen evolution performance of derived materials by using organic ligands containing sulfur elements for Co-MOF | HER | Co-dpb-hfipbb-S-700 |  |  |  |  | 10 | 246 | 122.56 | Volmer | V |  |  | 0.5 M H₂SO₄ | Acidic | 0 | naphthol, carbon ink |  |  |  | 30 |  |  |  | Solvothermal + Carbonization + Sulfur Doping | Co(NO₃)₂⋅6H₂O, 1,4-di(pyridin-4-yl)benzene (dpb), 4,4’-(hexafluoroisopropylidene)bis(benzoic acid) (H₂hfipbb), L-methionine | N,N-dimethylformamide (DMF), deionized water | Co-dpb-hfipbb | Co | Sulphide |  |  | Carbon-nitrogen material containing cobalt and sulfur | -
24.21 | 2024 | Optimizing electrocatalytic hydrogen evolution performance of derived materials by using organic ligands containing sulfur elements for Co-MOF | HER | Co-dpds-hfipbb-700 |  |  |  |  | 10 | 666 | 283.1 | Volmer | V |  |  | 0.5 M H₂SO₄ | Acidic | 0 | naphthol, carbon ink |  |  |  | 5973 |  | 0.25 | [5 empty] | Co
24.21 | 2024 | Optimizing electrocatalytic hydrogen evolution performance of derived materials by using organic ligands containing sulfur elements for Co-MOF | HER | Co-dpds-hfipbb-900 |  |  |  |  | 10 | 491 | 107.5 | Volmer | V |  |  | 0.5 M H₂SO₄ | Acidic | 0 | naphthol, carbon ink |  |  |  | 3746 |  | 4.37 | [5 empty] | Co
24.21 | 2024 | Optimizing electrocatalytic hydrogen evolution performance of derived materials by using organic ligands containing sulfur elements for Co-MOF | HER | Co-dpb-hfipbb-800 |  |  |  |  | 10 | 704 | 430.9 | Volmer | V |  |  | 0.5 M H₂SO₄ | Acidic | 0 | naphthol, carbon ink |  |  |  | 640 |  | 1.28 | [5 empty] | Co
24.21 | 2024 | Optimizing electrocatalytic hydrogen evolution performance of derived materials by using organic ligands containing sulfur elements for Co-MOF | HER | Co-dpb-hfipbb-600 |  |  |  |  | 10 | 525 | 225 | Volmer | V |  |  | 0.5 M H₂SO₄ | Acidic | 0 | naphthol, carbon ink |  |  |  | 2170 |  | 0.22 | [5 empty] | Co
24.22 | 2024 | In-situ generated CQDs-doped Ni(OH)2 nanosheets with high photoelectric activity on nickel foam for efficient hydrogen evolution reaction in alkaline solution | HER | Ni-MOF/NF | 12 |  |  |  | 10 | 213 | 181.72 | Volmer | V |  |  | 1.0 M KOH | Alkaline | 1 | [6 empty] | 1.08 |  | Hydrothermal | Ni(NO₃)₂•6H₂O, trimesic acid | DMF, ethanol | Ni-MOF | Ni |  |  |  | Hydrothermal synthesis
24.22 | 2024 | In-situ generated CQDs-doped Ni(OH)2 nanosheets with high photoelectric activity on nickel foam for efficient hydrogen evolution reaction in alkaline solution | HER | Ni(OH)₂/NF | 5 |  |  |  | 10 | 195 | 170.5 | Volmer | V |  |  | 1.0 M KOH | Alkaline | 1 | [6 empty] | 1.53 |  | Alkali Etching | Ni-MOF/NF |  | Ni-MOF | Ni |  |  |  | Alkali treatment
24.22 | 2024 | In-situ generated CQDs-doped Ni(OH)2 nanosheets with high photoelectric activity on nickel foam for efficient hydrogen evolution reaction in alkaline solution | HER | Ni-MOF-CQDs/NF | 12 |  |  |  | 10 | 133 | 184.63 | Volmer | V |  |  | 1.0 M KOH | Alkaline | 1 | [6 empty] | 1.9 |  | Hydrothermal | Ni(NO₃)₂•6H₂O, trimesic acid, CQDs | DMF, ethanol | Ni-MOF | Ni |  |  |  | Hydrothermal synthesis
24.22 | 2024 | In-situ generated CQDs-doped Ni(OH)2 nanosheets with high photoelectric activity on nickel foam for efficient hydrogen evolution reaction in alkaline solution | HER | Ni(OH)₂-CQDs/NF | 5 |  |  |  | 10 | 101 | 64.02 | Volmer | V |  |  | 1.0 M KOH | Alkaline | 1 | [6 empty] | 2.57 |  | Alkali Etching | Ni-MOF-CQDs/NF |  | Ni-MOF | Ni | Hydroxide |  |  | Alkali treatment
24.23 | 2024 | MOF derived M/Sn/N (M= Mg, Mn) based carbon nanospheres as highly efficient multicomponent electrocatalysts towards hydrogen evolution and photovoltaics | HER | Sn-NC |  |  |  |  | 10 | 205.6 | 114 | Volmer | V |  |  | 1 M KOH | Alkaline | 1 |  | 20 |  |  | 34.27 |  | 2.3 | 57.5 | Solvothermal + annealing | Zinc nitrate hexahydrate (Zn(NO3)2·6H2O), Tin tetrachloride (SnCl4), 2-methylimidazole | Methanol, DI water | ZIF-8 | Zn |  |  | Spherical | Carbon framework with Sn
24.23 | 2024 | MOF derived M/Sn/N (M= Mg, Mn) based carbon nanospheres as highly efficient multicomponent electrocatalysts towards hydrogen evolution and photovoltaics | HER | Mg/Sn-NC |  |  |  |  | 10 | 192.7 | 93 | Volmer | V |  |  | 1 M KOH | Alkaline | 1 |  | 20 |  |  | 7.83 |  | 4.53 | 113.2 | Solvothermal + annealing | Zinc nitrate hexahydrate (Zn(NO3)2·6H2O), Tin tetrachloride (SnCl4), Magnesium chloride tetrahydrate (MgCl2·4H2O), 2-methylimidazole | Methanol, DI water | ZIF-8 | Zn |  |  | Spherical | Carbon framework with Mg/Sn
24.23 | 2024 | MOF derived M/Sn/N (M= Mg, Mn) based carbon nanospheres as highly efficient multicomponent electrocatalysts towards hydrogen evolution and photovoltaics | HER | Mn/Sn-NC |  |  |  |  | 10 | 127.8 | 77 | Volmer | V |  |  | 1 M KOH | Alkaline | 1 |  | 20 |  |  | 5.21 |  | 5.02 | 125.5 | Solvothermal + annealing | Zinc nitrate hexahydrate (Zn(NO3)2·6H2O), Tin tetrachloride (SnCl4), Manganese chloride (MnCl2·4H2O), 2-methylimidazole | Methanol, DI water | ZIF-8 | Zn |  |  | Spherical | Carbon framework with Mn/Sn
24.26 | 2024 | Metal-organic framework directly derived Cu/Cu2S@C for efficient hydrogen production | HER | Cu/Cu2S@C (800°C, 2h) | 3.03 |  |  | 1.033 | 10 | 137 | 117 | Volmer | V |  |  | 1.0 M KOH | Alkaline | 1 | 5 wt% Nafion 117 solution | 50 | [6 empty] | Hydrothermal + Calcination (High-temperature) | Cu(NO₃)₂·3H₂O, tdc ligand, btrp ligand, NaOH | Deionized water | MOF-517 | Cu | sulphide |  | Layered structure | Cu and Cu2S nanoparticles | Cu (PDF#89–2838), Cu2S (PDF#26–1116)
24.26 | 2024 | Metal-organic framework directly derived Cu/Cu2S@C for efficient hydrogen production | HER | Cu/Cu2S@C (800°C, 2h) | 3.03 |  |  | 1.033 | 10 | 196 | 101 | Volmer | V |  |  | 0.5 M H2SO4 | Acidic | 0 | 5 wt% Nafion 117 solution | 50 | [6 empty] | Hydrothermal + Calcination (High-temperature) | Cu(NO₃)₂·3H₂O, tdc ligand, btrp ligand, NaOH | Deionized water | MOF-517 | Cu | sulphide |  | Layered structure | Cu and Cu2S nanoparticles | Cu (PDF#89–2838), Cu2S (PDF#26–1116)
24.26 | 2024 | Metal-organic framework directly derived Cu/Cu2S@C for efficient hydrogen production | HER | Cu@C (control) |  |  |  |  | 10 | 150 | 263 | Volmer | V |  |  | 1.0 M KOH | Alkaline | 1 |  | 50 |  |  | 8.6 | [10 empty] | Irregular nanoparticles | Cu phase | Cu (PDF#89–2838)
24.26 | 2024 | Metal-organic framework directly derived Cu/Cu2S@C for efficient hydrogen production | HER | Cu@C (control) |  |  |  |  | 10 | 200 | 205 | Volmer | V |  |  | 0.5 M H2SO4 | Acidic | 0 |  | 50 |  |  | 18.3 | [10 empty] | Irregular nanoparticles | Cu phase | Cu (PDF#89–2838)
24.27 | 2024 | Ru nanoparticles decorating ferrocene-based metal-organic framework for efficient and stable water-splitting electrocatalyst | HER | Ru0.3@NiFc-MOF |  |  |  |  | 10 | 25 | 45.05 | Volmer | V |  |  | 1 M KOH | Alkaline | 1 | 10 wt% Nafion | 50 |  | 163.14 | 2.11 | 12.99 | 163.14 |  | Solvothermal | Nickel chloride (NiCl₂·6H₂O), 1,1′-Ferrocenedicarboxylate (FcDA), RuCl₃·xH₂O | Ethanol | Ferrocene-based nickel metal-organic framework (NiFc-MOF) | Ni |  |  | Cactus-like structure with nanoparticles | Metal-organic framework | NiFc-MOF: (200), (001), (201), (400); Ru: (100), (002), (101)
24.27 | 2024 | Ru nanoparticles decorating ferrocene-based metal-organic framework for efficient and stable water-splitting electrocatalyst | HER | Ru0.2@NiFc-MOF |  |  |  |  | 10 | 40 | 73.7 | Volmer | V |  |  | 1 M KOH | Alkaline | 1 | 10 wt% Nafion | 50 |  | 36.15 | 6.63 | 7.06 | 36.15 |  | Solvothermal | Nickel chloride (NiCl₂·6H₂O), 1,1′-Ferrocenedicarboxylate (FcDA), RuCl₃·xH₂O | Ethanol | Ferrocene-based nickel metal-organic framework (NiFc-MOF) | Ni |  |  | Cactus-like structure with nanoparticles | Metal-organic framework | NiFc-MOF: (200), (001), (201), (400); Ru: (100), (002), (101)
24.27 | 2024 | Ru nanoparticles decorating ferrocene-based metal-organic framework for efficient and stable water-splitting electrocatalyst | HER | Ru0.1@NiFc-MOF |  |  |  |  | 10 | 69 | 118.47 | Volmer | V |  |  | 1 M KOH | Alkaline | 1 | 10 wt% Nafion | 50 |  | 15.56 | 7.06 | 7.06 | 15.56 |  | Solvothermal | Nickel chloride (NiCl₂·6H₂O), 1,1′-Ferrocenedicarboxylate (FcDA), RuCl₃·xH₂O | Ethanol | Ferrocene-based nickel metal-organic framework (NiFc-MOF) | Ni |  |  | Cactus-like structure with nanoparticles | Metal-organic framework | NiFc-MOF: (200), (001), (201), (400); Ru: (100), (002), (101)
24.27 | 2024 | Ru nanoparticles decorating ferrocene-based metal-organic framework for efficient and stable water-splitting electrocatalyst | HER | NiFc-MOF |  |  |  |  | 10 | 236 | 144.08 | Volmer | V |  |  | 1 M KOH | Alkaline | 1 | 10 wt% Nafion | 50 |  | 0.64 | 12.99 | 12.99 | 0.64 |  | Solvothermal | Nickel chloride (NiCl₂·6H₂O), 1,1′-Ferrocenedicarboxylate (FcDA) | DMF, Ethanol/Water (1:1) | Ferrocene-based nickel metal-organic framework (NiFc-MOF) | Ni |  |  | Nanosheet-like structure | Metal-organic framework | NiFc-MOF: (200), (001), (201), (400)
24.28 | 2024 | Synergistic Two-Dimensional Metal Sulfide Heterostructures from ZIF-67: A Promising Catalyst for Efficient Overall Water Splitting | HER | Co4S3@CoMoS3-R |  |  |  |  | 10 | 228 | 104 | Volmer | V | [5 empty] | carbon, PVDF |  | 2.2 |  |  |  | 36.6 |  | Annealing + Sulfurization + Hydrothermal | 2-Methylimidazole, Co(NO3)2·6H2O | Methanol | ZIF-67 | Co | Sulphide |  | Rhombic dodecahedron | Co4S3@CoMoS3 heterostructure | Co4S3, CoMoS3.13, CoMoO4 phases
24.28 | 2024 | Synergistic Two-Dimensional Metal Sulfide Heterostructures from ZIF-67: A Promising Catalyst for Efficient Overall Water Splitting | HER | Co4S3@CoMoS3-C |  |  |  |  | 10 | 216 | 108 | Volmer | V | [5 empty] | carbon, PVDF |  | 2.2 |  |  |  | 20.8 |  | Annealing + Sulfurization + Hydrothermal | 2-Methylimidazole, Co(NO3)2·6H2O, CTAB | Water | ZIF-67 | Co | Sulphide |  | Cubic | Co4S3@CoMoS3 heterostructure | Co4S3, CoMoS3.13, CoMoO4 phases
24.28 | 2024 | Synergistic Two-Dimensional Metal Sulfide Heterostructures from ZIF-67: A Promising Catalyst for Efficient Overall Water Splitting | HER | Co4S3@CoMoS3-P |  |  |  |  | 10 | 240 | 93 | Volmer | V | [5 empty] | carbon, PVDF |  | 2.2 |  |  |  | 14.2 |  | Annealing + Sulfurization + Hydrothermal | 2-Methylimidazole, (CH3COO)2Co·4H2O, CTAB | Water | ZIF-67 | Co | Sulphide |  | Plate-shaped | Co4S3@CoMoS3 heterostructure | Co4S3, CoMoS3.13, CoMoO4 phases
24.29 | 2024 | Hollow nanotube arrays of CoP@CoMoO4 as advanced electrocatalyst for overall water splitting | HER | CoP@CoMoO4 HNTs | 120 | 10 | 0.25 | 1.2 | 10 | 34 | 147 | Volmer | V |  |  | 1 M KOH | Alkaline | 1 |  |  |  |  | 0.041 | 0.052 | 178 |  | Hydrothermal + Electrodeposition | CoCl₂·6H₂O, Na₂MoO₄·2H₂O, Zn(NO₃)₂·6H₂O, HMTA, Co(NO₃)₂·6H₂O, NaH₂PO₄·2H₂O, urea | DI water | ZIF-67 | Co | Phosphide |  | 3D hollow nanotube | Nanosheets | CoMoO4 (JCPDS No.21-0868), CoP (JCPDS No.65-2593)
24.29 | 2024 | Hollow nanotube arrays of CoP@CoMoO4 as advanced electrocatalyst for overall water splitting | HER | CoMoO4 HNTs | 100 | 10 | 0.2 | 1.1 | 10 | 78 | 161 | Volmer | V |  |  | 1 M KOH | Alkaline | 1 |  |  |  |  | 0.045 | 0.069 | 128 |  | Hydrothermal + Calcination | CoCl₂·6H₂O, Na₂MoO₄·2H₂O, Zn(NO₃)₂·6H₂O, HMTA | DI water |  |  | Oxide |  | 3D hollow nanotube | Nanosheets | CoMoO4 (JCPDS No.21-0868)
24.29 | 2024 | Hollow nanotube arrays of CoP@CoMoO4 as advanced electrocatalyst for overall water splitting | HER | CoP@CoMoO4 NS | 90 | 10 | 0.18 | 1 | 10 | 120 | 176 | Volmer | V |  |  | 1 M KOH | Alkaline | 1 |  |  |  |  | 0.055 | 0.073 | 111 |  | Electrodeposition | Co(NO₃)₂·6H₂O, NaH₂PO₄·2H₂O, urea | DI water |  |  | N doped |  | Nanosheets |  | CoMoO4 (JCPDS No.21-0868), CoP (JCPDS No.65-2593)
24.29 | 2024 | Hollow nanotube arrays of CoP@CoMoO4 as advanced electrocatalyst for overall water splitting | HER | CoMoO4 NS | 80 | 10 | 0.15 | 0.9 | 10 | 166 | 197 | Volmer | V |  |  | 1 M KOH | Alkaline | 1 |  |  |  |  | 0.076 | 0.38 |  |  | Hydrothermal | CoCl₂·6H₂O, Na₂MoO₄·2H₂O | DI water |  |  | N doped |  | Nanosheets |  | CoMoO4 (JCPDS No.21-0868)
24.3 | 2024 | Electrodeposition of Ruthenium onto Cobalt−Nitrogen-Doped Carbon Derived from a Zeolitic Imidazolate Framework for Enhanced Hydrogen Evolution Reaction | HER | Ru/Co-NC |  |  |  |  | 10 | 45 | 43 | Heyrovsky | VH |  |  | 1.0 M KOH | Alkaline | 1 | 5% Nafion solution | 25 |  |  | 30 |  |  |  | Pyrolysis + Electrodeposition | Co(NO₃)₂·6H₂O, 2-MeIM, RuCl₃ | Methanol, H₂SO₄ | ZIF-67 | Co | N doped |  | Polyhedral, rough surface, average particle size ~400 nm | Co-NC with Ru nanoparticles embedded, N-doped carbon framework | Metallic Ru (101) at 43.8°, (103) at 78.3°
24.3 | 2024 | Electrodeposition of Ruthenium onto Cobalt−Nitrogen-Doped Carbon Derived from a Zeolitic Imidazolate Framework for Enhanced Hydrogen Evolution Reaction | HER | Ru/NC |  |  |  |  | 10 | 45 | 48 | Volmer | V |  |  | 1.0 M KOH | Alkaline | 1 | 5% Nafion solution | 25 |  |  | 44 |  |  |  | Pyrolysis + Electrodeposition | Zn(NO₃)₂·6H₂O, 2-MeIM, RuCl₃ | Methanol, H₂SO₄ | ZIF-8 | Zn | N doped |  | Polyhedral, rough surface | N-doped carbon framework with Ru nanoparticles | Metallic Ru (101) at 43.8°, (103) at 78.3°
24.3 | 2024 | Electrodeposition of Ruthenium onto Cobalt−Nitrogen-Doped Carbon Derived from a Zeolitic Imidazolate Framework for Enhanced Hydrogen Evolution Reaction | HER | Co/NC |  |  |  |  | 10 | 185 | 94 | Volmer | V |  |  | 1.0 M KOH | Alkaline | 1 | 5% Nafion solution | 25 |  |  | 62 | [8 empty] | N doped
24.31 | 2024 | Improved supercapacitors and water splitting performances of Anderson-type manganese(III)-polyoxomolybdate through assembly with Zn-MOF in a host–guest structure | HER | HRBNU-5 | 20.4 |  |  |  | 10 | 177.1 | 126.9 | Volmer | V |  | 0.5 | 1.0 M KOH | Alkaline | 1 |  | 5 | - |  | 3.1 | 4.94 | 3.3 |  | Solvothermal | Na2MoO4·2H2O, [(n-C4H9)4N]Br, HCl | Distilled water, Acetone, Anhydrous ethanol |  |  |  |  | Rod-like | Host–guest structure | Confirmed by XRD, HRBNU-5 encapsulates {Zn[MnMo6]} within Zn-BTC
24.31 | 2024 | Improved supercapacitors and water splitting performances of Anderson-type manganese(III)-polyoxomolybdate through assembly with Zn-MOF in a host–guest structure | HER | {Zn[MnMo6]} | 23.1 |  |  |  | 10 | 260.3 | 165.1 | Volmer | V |  | 0.5 | 1.0 M KOH | Alkaline | 1 |  | 5 |  |  |  | 6.55 | 2.3 |  | Reflux | [N(C4H9)4]4[α-Mo8O26], Mn(CH3COO)3·2H2O, (HOCH2)3CNH2 | Acetonitrile |  |  |  |  | Irregular blocky
24.31 | 2024 | Improved supercapacitors and water splitting performances of Anderson-type manganese(III)-polyoxomolybdate through assembly with Zn-MOF in a host–guest structure | HER | Zn-BTC | 29 | 1.1 |  |  | 10 | 242 | 176.2 | Volmer | V |  | 0.5 | 1.0 M KOH | Alkaline | 1 |  | 5 |  |  |  | 6.52 |  |  | Solvothermal | Zn(NO3)2·6H2O, [N(C4H9)4]3[MnMo6O18{(OCH2)3CNH2}2], H3btc | DMF | Zn-BTC | Zn |  |  | Bar-shaped
24.32 | 2024 | MOF-derived MoS2@o-CoSe2 hetero-catalysts accompanied by structural phase transition for efficient electrochemical hydrogen production | HER | MoS2@o-CoSe2-8 | 120 | 5 | 0.3 | 1.2 | 10 | 72 | 134 | Volmer | V |  |  | 1 M KOH | Alkaline | 1 | 5% Nafion solution | 50 | 2 |  |  |  | 45 | 1125 | [5 empty] | Selenide |  | Ultrathin nanosheets | Heterostructure | MoS2 (002): 14.38°, o-CoSe2 (101): 31.20°
24.32 | 2024 | MOF-derived MoS2@o-CoSe2 hetero-catalysts accompanied by structural phase transition for efficient electrochemical hydrogen production | HER | MoS2@o-CoSe2-10 | 110 | 5 | 0.25 | 1.1 | 10 | 67 | 90 | Volmer | V |  |  | 1 M KOH | Alkaline | 1 | 5% Nafion solution | 50 | 2 |  |  |  | 76 | 1900 | [5 empty] | Selenide |  | Ultrathin nanosheets | Heterostructure | MoS2 (002): 14.38°, o-CoSe2 (101): 31.20°
24.32 | 2024 | MOF-derived MoS2@o-CoSe2 hetero-catalysts accompanied by structural phase transition for efficient electrochemical hydrogen production | HER | MoS2@o-CoSe2-12 | 115 | 5 | 0.28 | 1.15 | 10 | 34 | 41 | Heyrovsky | VH |  |  | 1 M KOH | Alkaline | 1 | 5% Nafion solution | 50 | 2 |  | 1.7 |  | 127 | 3175 | [5 empty] | Selenide |  | Ultrathin nanosheets | Heterostructure | MoS2 (002): 14.38°, o-CoSe2 (101): 31.20°
24.32 | 2024 | MOF-derived MoS2@o-CoSe2 hetero-catalysts accompanied by structural phase transition for efficient electrochemical hydrogen production | HER | MoS2@o-CoSe2-14 | 112 | 5 | 0.26 | 1.12 | 10 | 43 | 83 | Volmer | V |  |  | 1 M KOH | Alkaline | 1 | 5% Nafion solution | 50 | 2 |  |  |  | 70 | 1750 | [5 empty] | Selenide |  | Ultrathin nanosheets | Heterostructure | MoS2 (002): 14.38°, o-CoSe2 (101): 31.20°
24.32 | 2024 | MOF-derived MoS2@o-CoSe2 hetero-catalysts accompanied by structural phase transition for efficient electrochemical hydrogen production | HER | MoS2@o-CoSe2-16 | 118 | 5 | 0.29 | 1.18 | 10 | 63 | 88 | Volmer | V |  |  | 1 M KOH | Alkaline | 1 | 5% Nafion solution | 50 | 2 |  |  |  | 48 | 1200 | [5 empty] | Selenide |  | Ultrathin nanosheets | Heterostructure | MoS2 (002): 14.38°, o-CoSe2 (101): 31.20°
24.32 | 2024 | MOF-derived MoS2@o-CoSe2 hetero-catalysts accompanied by structural phase transition for efficient electrochemical hydrogen production | HER | MoS2@c-CoSe2 | 110 | 5 | 0.22 | 1.1 | 10 | 113 | 112 | Volmer | V |  |  | 1 M KOH | Alkaline | 1 | 5% Nafion solution | 50 | 2 |  | 2.88 |  | 89 | 2225 | [5 empty] | Selenide |  | Ultrathin nanosheets | Heterostructure | MoS2 (002): 14.38°, c-CoSe2 (200): 32.53°
24.32 | 2024 | MOF-derived MoS2@o-CoSe2 hetero-catalysts accompanied by structural phase transition for efficient electrochemical hydrogen production | HER | MoS2@CoS2 | 105 | 5 | 0.2 | 1.05 | 10 | 149 | 106 | Volmer | V |  |  | 1 M KOH | Alkaline | 1 | 5% Nafion solution | 50 | 2 |  | 4.42 |  | 66 | 1650 | [5 empty] | Sulphide |  | Ultrathin nanosheets | Heterostructure | MoS2 (002): 14.38°, CoS2 (200): 32.53°
24.32 | 2024 | MOF-derived MoS2@o-CoSe2 hetero-catalysts accompanied by structural phase transition for efficient electrochemical hydrogen production | HER | MoS2 | 100 | 5 | 0.21 | 1 | 10 | 139 | 104 | Volmer | V |  |  | 1 M KOH | Alkaline | 1 | 5% Nafion solution | 50 | 2 |  | 4.53 |  | 103 | 2575 | [7 empty] | Ultrathin nanosheets | Single phase | MoS2 (002): 14.38°
24.32 | 2024 | MOF-derived MoS2@o-CoSe2 hetero-catalysts accompanied by structural phase transition for efficient electrochemical hydrogen production | HER | o-CoSe2 | 108 | 5 | 0.23 | 1.08 | 10 | 233 | 99 | Volmer | V |  |  | 1 M KOH | Alkaline | 1 | 5% Nafion solution | 50 | 2 |  | 9.28 | [10 empty] | Ultrathin nanosheets | Single phase | o-CoSe2 (101): 31.20°
24.32 | 2024 | MOF-derived MoS2@o-CoSe2 hetero-catalysts accompanied by structural phase transition for efficient electrochemical hydrogen production | HER | Co-MOF | 102 | 5 | 0.24 | 1.02 | 10 | 279 | 150 | Volmer | V |  |  | 1 M KOH | Alkaline | 1 | 5% Nafion solution | 50 | 2 | [12 empty] | Nanosheets | Single phase | Co-MOF (200): 32.53°
24.32 | 2024 | MOF-derived MoS2@o-CoSe2 hetero-catalysts accompanied by structural phase transition for efficient electrochemical hydrogen production | HER | Pt/C |  |  |  |  | 10 | 35 | 24 | Tafel | VT |  |  | 1 M KOH | Alkaline | 1 | 5% Nafion solution | 50 | 2
24.32 | 2024 | MOF-derived MoS2@o-CoSe2 hetero-catalysts accompanied by structural phase transition for efficient electrochemical hydrogen production | HER | MoS2@o-CoSe2(400°C) |  |  |  |  | 10 | 44 | 55 | Volmer | V |  |  | 1 M KOH | Alkaline | 1 | 5% Nafion solution | 50 | 2 | [10 empty] | Selenide
24.32 | 2024 | MOF-derived MoS2@o-CoSe2 hetero-catalysts accompanied by structural phase transition for efficient electrochemical hydrogen production | HER | MoS2@o-CoSe2(450°C) |  |  |  |  | 10 | 34 | 41 | Heyrovsky | VH |  |  | 1 M KOH | Alkaline | 1 | 5% Nafion solution | 50 | 2 | [10 empty] | Selenide
24.32 | 2024 | MOF-derived MoS2@o-CoSe2 hetero-catalysts accompanied by structural phase transition for efficient electrochemical hydrogen production | HER | MoS2@o-CoSe2(500°C) |  |  |  |  | 10 | 86 | 91 | Volmer | V |  |  | 1 M KOH | Alkaline | 1 | 5% Nafion solution | 50 | 2 | [10 empty] | Selenide
24.32 | 2024 | MOF-derived MoS2@o-CoSe2 hetero-catalysts accompanied by structural phase transition for efficient electrochemical hydrogen production | HER | MoS2@o-CoSe2(1h) |  |  |  |  | 10 | 60 | 87 | Volmer | V |  |  | 1 M KOH | Alkaline | 1 | 5% Nafion solution | 50 | 2 | [10 empty] | Selenide
24.32 | 2024 | MOF-derived MoS2@o-CoSe2 hetero-catalysts accompanied by structural phase transition for efficient electrochemical hydrogen production | HER | MoS2@o-CoSe2(2h) |  |  |  |  | 10 | 34 | 41 | Heyrovsky | VH |  |  | 1 M KOH | Alkaline | 1 | 5% Nafion solution | 50 | 2 | [10 empty] | Selenide
24.32 | 2024 | MOF-derived MoS2@o-CoSe2 hetero-catalysts accompanied by structural phase transition for efficient electrochemical hydrogen production | HER | MoS2@o-CoSe2(3h) |  |  |  |  | 10 | 64 | 85 | Volmer | V |  |  | 1 M KOH | Alkaline | 1 | 5% Nafion solution | 50 | 2 | [10 empty] | Sulphide
24.32 | 2024 | MOF-derived MoS2@o-CoSe2 hetero-catalysts accompanied by structural phase transition for efficient electrochemical hydrogen production | HER | MoS2@o-CoSe2-12 |  |  |  |  | 10 | 140 | 83 | Volmer | V |  |  | 0.5 M H2SO4 | Acidic | 0 | 5% Nafion solution | 50 | 2 | [10 empty] | Selenide
25.1 | 2025 | Highly efficient iron and cobalt benzimidazole metal organic framework electrocatalysts for hydrogen evolution reaction | HER | Co-MOF |  |  |  |  | 10 | 50 | 38.57 | Tafel | VT |  |  | 0.5 M H₂SO₄ | Acidic | 0 |  |  |  |  | 11.7 | 17.6 | 0.7366 | 18.4 | Solvothermal | Co(NO₃)₂·6H₂O, Benzimidazole | DMF, Ethanol, Water | Co-MOF | Co |  |  | Dispersed cubic crystals | Metal-organic framework with benzimidazole linkers | -
25.1 | 2025 | Highly efficient iron and cobalt benzimidazole metal organic framework electrocatalysts for hydrogen evolution reaction | HER | Fe-MOF |  |  |  |  | 10 | 46 | 46.71 | Volmer | V |  |  | 0.5 M H₂SO₄ | Acidic | 0 |  |  |  |  | 3.4 | 7.6 | 1.16 | 29 | Solvothermal | Fe(NO₃)₃·9H₂O, Benzimidazole | DMF, Ethanol, Water | Fe-MOF | Fe |  |  | Densely packed cubic crystals | Metal-organic framework with benzimidazole linkers | -
25.1 | 2025 | Highly efficient iron and cobalt benzimidazole metal organic framework electrocatalysts for hydrogen evolution reaction | HER | V-Pt |  |  |  |  | 10 | 42 | 46 | Volmer | V
25.2 | 2025 | In-situ bond conversion strategy to construct Pt/1T-MoS2 heterojunctions by MOF-confinement for hydrogen evolution reaction in wide-pH-value water and seawater | HER | Pt/1T-MoS2@C | 1060.1 |  | 1.16 | 1.05 | 10 | 13.5 | 24.43 | Tafel | VT |  |  | 0.5 M H₂SO₄ | Acidic | 0 |  | 20 | 0.4 |  |  |  | 28.53 |  | Calcination + HF etching | Na2PtCl6·6H2O, (NH4)2Mo3S13·nH2O, ZrCl4, H2BDC, Acetic acid | Ethylene glycol, DMF, Toluene | UiO-66 | Zr | Sulphide |  | Nanostar structure with an average diameter of 200 nm | 1T-MoS2 nanosheets (~5 nm) and ultrafine Pt nanoparticles (~1.5 nm) confined in porous carbon | Pt (111) at 39.7°, Pt (220) at 67.4°, MoS2 (100) at 32.7°, MoS2 (103) at 39.5°, MoS2 (110) at 58.3°
25.2 | 2025 | In-situ bond conversion strategy to construct Pt/1T-MoS2 heterojunctions by MOF-confinement for hydrogen evolution reaction in wide-pH-value water and seawater | HER | Pt-MoS2@C |  |  |  |  | 10 | 32.9 | 11.58 | Tafel | VT |  |  | 0.5 M H₂SO₄ | Acidic | 0 |  | 20 | 0.4 |  |  |  | 5.16 |  | Mechanical mixing | Pt@C, MoS2@C |  |  |  | Sulphide
25.2 | 2025 | In-situ bond conversion strategy to construct Pt/1T-MoS2 heterojunctions by MOF-confinement for hydrogen evolution reaction in wide-pH-value water and seawater | HER | MoS2@C |  |  |  | 1.03 | 10 | 110 | 83.81 | Volmer | V |  |  | 0.5 M H₂SO₄ | Acidic | 0 |  | 20 | 0.4 |  |  |  | 5.65 |  | Calcination + HF etching | (NH4)2Mo3S13·nH2O, ZrCl4, H2BDC, Acetic acid | DMF, Toluene | UiO-66 | Zr
25.2 | 2025 | In-situ bond conversion strategy to construct Pt/1T-MoS2 heterojunctions by MOF-confinement for hydrogen evolution reaction in wide-pH-value water and seawater | HER | Pt/MoS2 |  |  |  |  | 10 | 21.9 | 48.58 | Volmer | V |  |  | 0.5 M H₂SO₄ | Acidic | 0 |  | 20 | 0.4 |  |  |  | 0.33 |  | Calcination | Pt(Mo3S13)2, ZrCl4, H2BDC, Acetic acid | DMF, Ethylene glycol
25.2 | 2025 | In-situ bond conversion strategy to construct Pt/1T-MoS2 heterojunctions by MOF-confinement for hydrogen evolution reaction in wide-pH-value water and seawater | HER | Pt@C |  |  |  |  | 10 | 16.3 | 18.29 | Tafel | VT |  |  | 0.5 M H₂SO₄ | Acidic | 0 |  | 20 | 0.4 |  |  |  | 3.94 |  | Calcination + HF etching | Na2PtCl6·6H2O, ZrCl4, H2BDC, Acetic acid | DMF, Ethylene glycol | UiO-66 | Zr
25.2 | 2025 | In-situ bond conversion strategy to construct Pt/1T-MoS2 heterojunctions by MOF-confinement for hydrogen evolution reaction in wide-pH-value water and seawater | HER | C | 1301.5 |  |  | 0.97 | 10 | 216 | 131.94 | Volmer | V |  |  | 0.5 M H₂SO₄ | Acidic | 0 |  | 20 | 0.4 |  |  |  | 41.01 |  | Calcination + HF etching | ZrCl4, H2BDC, Acetic acid | DMF | UiO-66 | Zr
25.2 | 2025 | In-situ bond conversion strategy to construct Pt/1T-MoS2 heterojunctions by MOF-confinement for hydrogen evolution reaction in wide-pH-value water and seawater | HER | Pt/1T-MoS2@C | 1060.1 |  | 1.16 | 1.05 | 10 | 18.5 | 52.89 | Volmer | V |  |  | 1.0 M KOH | Alkaline | 1 |  | 20 | 0.4 |  |  |  | 11.6 |  | Calcination + HF etching | Na2PtCl6·6H2O, (NH4)2Mo3S13·nH2O, ZrCl4, H2BDC, Acetic acid | Ethylene glycol, DMF, Toluene | UiO-66 | Zr | Sulphide |  | Nanostar structure with an average diameter of 200 nm | 1T-MoS2 nanosheets (~5 nm) and ultrafine Pt nanoparticles (~1.5 nm) confined in porous carbon | Pt (111) at 39.7°, Pt (220) at 67.4°, MoS2 (100) at 32.7°, MoS2 (103) at 39.5°, MoS2 (110) at 58.3°
25.2 | 2025 | In-situ bond conversion strategy to construct Pt/1T-MoS2 heterojunctions by MOF-confinement for hydrogen evolution reaction in wide-pH-value water and seawater | HER | Pt-MoS2@C |  |  |  |  | 10 | 32.9 | 256.75 | Volmer | V |  |  | 1.0 M KOH | Alkaline | 1 |  | 20 | 0.4 |  |  |  | 4.11 |  | Mechanical mixing | Pt@C, MoS2@C |  |  |  | Sulphide
25.2 | 2025 | In-situ bond conversion strategy to construct Pt/1T-MoS2 heterojunctions by MOF-confinement for hydrogen evolution reaction in wide-pH-value water and seawater | HER | MoS2@C |  |  |  | 1.03 | 10 | 110 | 93.41 | Volmer | V |  |  | 1.0 M KOH | Alkaline | 1 |  | 20 | 0.4 |  |  |  | 25.29 |  | Calcination + HF etching | (NH4)2Mo3S13·nH2O, ZrCl4, H2BDC, Acetic acid | DMF, Toluene | UiO-66 | Zr
25.2 | 2025 | In-situ bond conversion strategy to construct Pt/1T-MoS2 heterojunctions by MOF-confinement for hydrogen evolution reaction in wide-pH-value water and seawater | HER | Pt/MoS2 |  |  |  |  | 10 | 21.9 | 191.96 | Volmer | V |  |  | 1.0 M KOH | Alkaline | 1 |  | 20 | 0.4 |  |  |  | 3.96 |  | Calcination | Pt(Mo3S13)2, ZrCl4, H2BDC, Acetic acid | DMF, Ethylene glycol
25.2 | 2025 | In-situ bond conversion strategy to construct Pt/1T-MoS2 heterojunctions by MOF-confinement for hydrogen evolution reaction in wide-pH-value water and seawater | HER | Pt@C |  |  |  |  | 10 | 16.3 | 62.86 | Volmer | V |  |  | 1.0 M KOH | Alkaline | 1 |  | 20 | 0.4 |  |  |  | 9.2 |  | Calcination + HF etching | Na2PtCl6·6H2O, ZrCl4, H2BDC, Acetic acid | DMF, Ethylene glycol | UiO-66 | Zr
25.2 | 2025 | In-situ bond conversion strategy to construct Pt/1T-MoS2 heterojunctions by MOF-confinement for hydrogen evolution reaction in wide-pH-value water and seawater | HER | C | 1301.5 |  |  | 0.97 | 10 | 216 | 87.96 | Volmer | V |  |  | 1.0 M KOH | Alkaline | 1 |  | 20 | 0.4 |  |  |  | 52.3 |  | Calcination + HF etching | ZrCl4, H2BDC, Acetic acid | DMF | UiO-66 | Zr
25.2 | 2025 | In-situ bond conversion strategy to construct Pt/1T-MoS2 heterojunctions by MOF-confinement for hydrogen evolution reaction in wide-pH-value water and seawater | HER | Pt/1T-MoS2@C | 1060.1 |  | 1.16 | 1.05 | 10 | 13.3 | 27.61 | Tafel | VT |  |  | 0.5 M H2SO4 +1.0 M NaCl | Acidic | 0 |  | 20 | 0.4 |  |  |  | 26.26 |  | Calcination + HF etching | Na2PtCl6·6H2O, (NH4)2Mo3S13·nH2O, ZrCl4, H2BDC, Acetic acid | Ethylene glycol, DMF, Toluene | UiO-66 | Zr | Sulphide |  | Nanostar structure with an average diameter of 200 nm | 1T-MoS2 nanosheets (~5 nm) and ultrafine Pt nanoparticles (~1.5 nm) confined in porous carbon | Pt (111) at 39.7°, Pt (220) at 67.4°, MoS2 (100) at 32.7°, MoS2 (103) at 39.5°, MoS2 (110) at 58.3°
25.2 | 2025 | In-situ bond conversion strategy to construct Pt/1T-MoS2 heterojunctions by MOF-confinement for hydrogen evolution reaction in wide-pH-value water and seawater | HER | Pt-MoS2@C |  |  |  |  | 10 | 11.9 | 33.25 | Tafel | VT |  |  | 0.5 M H2SO4 +1.0 M NaCl | Acidic | 0 |  | 20 | 0.4 |  |  |  | 3.96 |  | Mechanical mixing | Pt@C, MoS2@C |  |  |  | Sulphide
25.2 | 2025 | In-situ bond conversion strategy to construct Pt/1T-MoS2 heterojunctions by MOF-confinement for hydrogen evolution reaction in wide-pH-value water and seawater | HER | MoS2@C |  |  |  | 1.03 | 10 | 145.7 | 83.88 | Volmer | V |  |  | 0.5 M H2SO4 +1.0 M NaCl | Acidic | 0 |  | 20 | 0.4 |  |  |  | 10.5 |  | Calcination + HF etching | (NH4)2Mo3S13·nH2O, ZrCl4, H2BDC, Acetic acid | DMF, Toluene | UiO-66 | Zr
25.2 | 2025 | In-situ bond conversion strategy to construct Pt/1T-MoS2 heterojunctions by MOF-confinement for hydrogen evolution reaction in wide-pH-value water and seawater | HER | Pt/MoS2 |  |  |  |  | 10 | 159.6 | 123.77 | Volmer | V |  |  | 0.5 M H2SO4 +1.0 M NaCl | Acidic | 0 |  | 20 | 0.4 |  |  |  | 0.49 |  | Calcination | Pt(Mo3S13)2, ZrCl4, H2BDC, Acetic acid | DMF, Ethylene glycol
25.2 | 2025 | In-situ bond conversion strategy to construct Pt/1T-MoS2 heterojunctions by MOF-confinement for hydrogen evolution reaction in wide-pH-value water and seawater | HER | Pt@C |  |  |  |  | 10 | 6.3 | 27.28 | Tafel | VT |  |  | 0.5 M H2SO4 +1.0 M NaCl | Acidic | 0 |  | 20 | 0.4 |  |  |  | 4.89 |  | Calcination + HF etching | Na2PtCl6·6H2O, ZrCl4, H2BDC, Acetic acid | DMF, Ethylene glycol | UiO-66 | Zr
25.2 | 2025 | In-situ bond conversion strategy to construct Pt/1T-MoS2 heterojunctions by MOF-confinement for hydrogen evolution reaction in wide-pH-value water and seawater | HER | C | 1301.5 |  |  | 0.97 | 10 | 180.9 | 63.07 | Volmer | V |  |  | 0.5 M H2SO4 +1.0 M NaCl | Acidic | 0 |  | 20 | 0.4 |  |  |  | 31.77 |  | Calcination + HF etching | ZrCl4, H2BDC, Acetic acid | DMF | UiO-66 | Zr
25.2 | 2025 | In-situ bond conversion strategy to construct Pt/1T-MoS2 heterojunctions by MOF-confinement for hydrogen evolution reaction in wide-pH-value water and seawater | HER | Pt/1T-MoS2@C | 1060.1 |  | 1.16 | 1.05 | 10 | 11 | 54.09 | Volmer | V |  |  | 1.0 M KOH+1.0 M NaCl | Alkaline | 1 |  | 20 | 0.4 |  |  |  | 11.23 |  | MOF-confined "in-situ bond conversion" | Na2PtCl6·6H2O, (NH4)2Mo3S13·nH2O, ZrCl4, H2BDC, Acetic acid | Ethylene glycol, DMF, Toluene | UiO-66 | Zr | Sulphide |  | Nanostar structure with an average diameter of 200 nm | 1T-MoS2 nanosheets (~5 nm) and ultrafine Pt nanoparticles (~1.5 nm) confined in porous carbon | Pt (111) at 39.7°, Pt (220) at 67.4°, MoS2 (100) at 32.7°, MoS2 (103) at 39.5°, MoS2 (110) at 58.3°
25.2 | 2025 | In-situ bond conversion strategy to construct Pt/1T-MoS2 heterojunctions by MOF-confinement for hydrogen evolution reaction in wide-pH-value water and seawater | HER | Pt-MoS2@C |  |  |  |  | 10 | 43.6 | 176.98 | Volmer | V |  |  | 1.0 M KOH+1.0 M NaCl | Alkaline | 1 |  | 20 | 0.4 |  |  |  | 5.61 |  | Mechanical mixing | Pt@C, MoS2@C |  |  |  | Sulphide
25.2 | 2025 | In-situ bond conversion strategy to construct Pt/1T-MoS2 heterojunctions by MOF-confinement for hydrogen evolution reaction in wide-pH-value water and seawater | HER | MoS2@C |  |  |  | 1.03 | 10 | 224.8 | 128 | Volmer | V |  |  | 1.0 M KOH+1.0 M NaCl | Alkaline | 1 |  | 20 | 0.4 |  |  |  | 11.64 |  | MOF-confined "in-situ bond conversion" | (NH4)2Mo3S13·nH2O, ZrCl4, H2BDC, Acetic acid | DMF, Toluene | UiO-66 | Zr
25.2 | 2025 | In-situ bond conversion strategy to construct Pt/1T-MoS2 heterojunctions by MOF-confinement for hydrogen evolution reaction in wide-pH-value water and seawater | HER | Pt/MoS2 |  |  |  |  | 10 | 33.2 | 119.33 | Volmer | V |  |  | 1.0 M KOH+1.0 M NaCl | Alkaline | 1 |  | 20 | 0.4 |  |  |  | 26.35 |  | Calcination | Pt(Mo3S13)2, ZrCl4, H2BDC, Acetic acid | DMF, Ethylene glycol
25.2 | 2025 | In-situ bond conversion strategy to construct Pt/1T-MoS2 heterojunctions by MOF-confinement for hydrogen evolution reaction in wide-pH-value water and seawater | HER | Pt@C |  |  |  |  | 10 | 114.5 | 393.38 | Volmer | V |  |  | 1.0 M KOH+1.0 M NaCl | Alkaline | 1 |  | 20 | 0.4 |  |  |  | 1.92 |  | Calcination | Na2PtCl6·6H2O, ZrCl4, H2BDC, Acetic acid | DMF, Ethylene glycol | UiO-66 | Zr
25.2 | 2025 | In-situ bond conversion strategy to construct Pt/1T-MoS2 heterojunctions by MOF-confinement for hydrogen evolution reaction in wide-pH-value water and seawater | HER | C | 1301.5 |  |  | 0.97 | 10 | 398.1 | 132.96 | Volmer | V |  |  | 1.0 M KOH+1.0 M NaCl | Alkaline | 1 |  | 20 | 0.4 |  |  |  | 29.87 |  | Calcination | ZrCl4, H2BDC, Acetic acid | DMF | UiO-66 | Zr
25.3 | 2025 | Self-grown TiO2 nanoparticles on novel diamagnetic Ti-MOF and their microfluidics fine tuning realize photo(electro) catalytic H2 generation | HER | Conventional Ti-MOF/TiO2 |  | 2.5 |  |  | 10 | 402 | 138.7 | Volmer | V |  |  | 1 M NaOH | Alkaline | 1 |  |  |  |  | 59.6 | 4.6 |  |  | Conventional Synthesis (Hydrolysis) | Salicylhydroxamic acid, Ti-isopropoxide | 95% Ethanol, 5% Water | Ti-MOF | Ti | Oxide |  | Larger particles, irregular shape | Presence of TiO2 phase | Presence of TiO2 phase
25.3 | 2025 | Self-grown TiO2 nanoparticles on novel diamagnetic Ti-MOF and their microfluidics fine tuning realize photo(electro) catalytic H2 generation | HER | Microfluidics Ti-MOF |  | 2 |  |  | 10 | 382 | 79.2 | Volmer | V |  |  | 1 M NaOH | Alkaline | 1 |  |  |  |  | 33.3 | 6.2 |  |  | Microfluidics Synthesis (Microbubble encapsulation) | Salicylhydroxamic acid, Ti-isopropoxide | 95% Ethanol, 5% Water | Ti-MOF | Ti |  |  | Smaller particles, uniform size | Pure Ti-MOF phase | Pure Ti-MOF phase
25.3 | 2025 | Self-grown TiO2 nanoparticles on novel diamagnetic Ti-MOF and their microfluidics fine tuning realize photo(electro) catalytic H2 generation | HER | Microfluidics Ti-MOF (2x speed) |  | 1.9 |  |  | 10 | 396 | 88.3 | Volmer | V |  |  | 1 M NaOH | Alkaline | 1 |  |  |  |  | 38.9 | 3.3 |  |  | Microfluidics Synthesis (Microbubble encapsulation with increased flow rate) | Salicylhydroxamic acid, Ti-isopropoxide | 95% Ethanol, 5% Water | Ti-MOF | Ti |  |  | Smaller particles, uniform size | Pure Ti-MOF phase | Pure Ti-MOF phase